## Diode Characteristic (uA-mm)
VGS (V) | VDS = 0.000 V | VDS = 0.500 V
-1.25 | -7.86 | -17.158
-1.24 | -7.596 | -16.716
-1.23 | -7.393 | -16.185
-1.22 | -7.155 | -15.76
-1.21 | -6.929 | -15.304
-1.2 | -6.698 | -14.863
-1.19 | -6.511 | -14.464
-1.18 | -6.27 | -14.065
-1.17 | -6.061 | -13.657
-1.16 | -5.853 | -13.202
-1.15 | -5.678 | -12.842
-1.14 | -5.483 | -12.472
-1.13 | -5.306 | -12.035
-1.12 | -5.124 | -11.716
-1.11 | -4.9802 | -11.353
-1.1 | -4.7798 | -10.961
-1.09 | -4.6366 | -10.678
-1.08 | -4.4604 | -10.417
-1.07 | -4.3194 | -10.069
-1.06 | -4.1817 | -9.742
-1.05 | -4.0242 | -9.466
-1.04 | -3.8671 | -9.172
-1.03 | -3.7287 | -8.897
-1.02 | -3.5783 | -8.644
-1.01 | -3.4455 | -8.362
-1 | -3.3131 | -8.091
-0.99 | -3.1883 | -7.82
-0.98 | -3.0699 | -7.574
-0.97 | -2.9566 | -7.361
-0.96 | -2.8448 | -7.113
-0.95 | -2.738 | -6.887
-0.94 | -2.6339 | -6.674
-0.93 | -2.5287 | -6.446
-0.92 | -2.4233 | -6.226
-0.91 | -2.3428 | -5.99
-0.9 | -2.2479 | -5.867
-0.89 | -2.1489 | -5.669
-0.88 | -2.0556 | -5.492
-0.87 | -1.9668 | -5.252
-0.86 | -1.8855 | -5.117
-0.85 | -1.8123 | -4.9457
-0.84 | -1.7377 | -4.7706
-0.83 | -1.664 | -4.6281
-0.82 | -1.5966 | -4.466
-0.81 | -1.5256 | -4.3022
-0.8 | -1.465 | -4.1675
-0.79 | -1.403 | -4.05
-0.78 | -1.3325 | -3.8962
-0.77 | -1.2756 | -3.7508
-0.76 | -1.2208 | -3.6242
-0.75 | -1.1653 | -3.4935
-0.74 | -1.1123 | -3.3657
-0.73 | -1.0606 | -3.2483
-0.72 | -1.0131 | -3.135
-0.71 | -0.9669 | -3.0229
-0.7 | -0.9174 | -2.9004
-0.69 | -0.8751 | -2.8057
-0.68 | -0.8347 | -2.6903
-0.67 | -0.7909 | -2.6029
-0.66 | -0.7558 | -2.4963
-0.65 | -0.7154 | -2.3926
-0.64 | -0.6823 | -2.3145
-0.63 | -0.647 | -2.2455
-0.62 | -0.6149 | -2.155
-0.61 | -0.586 | -2.068
-0.6 | -0.555 | -1.9926
-0.59 | -0.5252 | -1.9264
-0.58 | -0.50227 | -1.8598
-0.57 | -0.47674 | -1.7903
-0.56 | -0.45146 | -1.7197
-0.55 | -0.4247 | -1.6481
-0.54 | -0.4024 | -1.581
-0.53 | -0.37905 | -1.5154
-0.52 | -0.36027 | -1.4585
-0.51 | -0.33815 | -1.403
-0.5 | -0.3181 | -1.3495
-0.49 | -0.29749 | -1.2938
-0.48 | -0.28113 | -1.2421
-0.47 | -0.26422 | -1.1943
-0.46 | -0.24776 | -1.1471
-0.45 | -0.23409 | -1.0973
-0.44 | -0.22013 | -1.0518
-0.43 | -0.20564 | -1.0101
-0.42 | -0.19328 | -0.9677
-0.41 | -0.18063 | -0.9293
-0.4 | -0.17115 | -0.8896
-0.39 | -0.15979 | -0.8516
-0.38 | -0.14877 | -0.8185
-0.37 | -0.13843 | -0.7778
-0.36 | -0.13041 | -0.7455
-0.35 | -0.12102 | -0.7148
-0.34 | -0.11278 | -0.6816
-0.33 | -0.1053 | -0.6557
-0.32 | -0.09668 | -0.6219
-0.31 | -0.0905 | -0.594
-0.3 | -0.08384 | -0.5621
-0.29 | -0.0777 | -0.5373
-0.28 | -0.07204 | -0.5122
-0.27 | -0.06598 | -0.49051
-0.26 | -0.06093 | -0.46441
-0.25 | -0.05667 | -0.44039
-0.24 | -0.05237 | -0.41393
-0.23 | -0.048138 | -0.39012
-0.22 | -0.044227 | -0.36459
-0.21 | -0.040527 | -0.34399
-0.2 | -0.037065 | -0.32359
-0.19 | -0.033784 | -0.30257
-0.18 | -0.030653 | -0.28123
-0.17 | -0.027751 | -0.25983
-0.16 | -0.025163 | -0.24171
-0.15 | -0.022588 | -0.2216
-0.14 | -0.020618 | -0.20514
-0.13 | -0.018396 | -0.188
-0.12 | -0.016456 | -0.17183
-0.11 | -0.01467 | -0.15818
-0.1 | -0.012986 | -0.14489
-0.09 | -0.011309 | -0.13156
-0.08 | -0.009903 | -0.11937
-0.07 | -0.008503 | -0.10847
-0.06 | -0.007278 | -0.09774
-0.05 | -0.00597 | -0.08815
-0.04 | -0.0047293 | -0.0797
-0.03 | -0.0036077 | -0.07154
-0.02 | -0.0023795 | -0.06367
-0.01 | -0.0012561 | -0.05646
0 | -1.82e-05 | -0.048811
0.01 | 0.0012148 | -0.042996
0.02 | 0.0025988 | -0.036801
0.03 | 0.0040464 | -0.031628
0.04 | 0.0056908 | -0.026391
0.05 | 0.007328 | -0.020353
0.06 | 0.009372 | -0.014471
0.07 | 0.011734 | -0.007981
0.08 | 0.014268 | -0.0001903
0.09 | 0.01711 | 0.008237
0.1 | 0.020485 | 0.019047
0.11 | 0.024453 | 0.03183
0.12 | 0.028862 | 0.047923
0.13 | 0.033666 | 0.06738
0.14 | 0.039295 | 0.09242
0.15 | 0.046 | 0.12291
0.16 | 0.053355 | 0.16232
0.17 | 0.05971 | 0.21066
0.18 | 0.06947 | 0.26914
0.19 | 0.08021 | 0.34137
0.2 | 0.09244 | 0.42938
0.21 | 0.10639 | 0.53725
0.22 | 0.12241 | 0.6611
0.23 | 0.14015 | 0.8177
0.24 | 0.15929 | 1.0071
0.25 | 0.18179 | 1.2399
0.26 | 0.2068 | 1.5162
0.27 | 0.23591 | 1.8377
0.28 | 0.26826 | 2.2372
0.29 | 0.30282 | 2.7071
0.3 | 0.34442 | 3.2656
0.31 | 0.38669 | 3.9427
0.32 | 0.43914 | 4.7358
0.33 | 0.49682 | 5.6884
0.34 | 0.558 | 6.767
0.35 | 0.6148 | 8.131
0.36 | 0.6931 | 9.748
0.37 | 0.7799 | 11.696
0.38 | 0.8836 | 14.017
0.39 | 0.9954 | 16.782
0.4 | 1.1246 | 20.069
0.41 | 1.2736 | 24.034
0.42 | 1.4427 | 28.863
0.43 | 1.6388 | 34.56
0.44 | 1.8653 | 41.35
0.45 | 2.1242 | 49.607
0.46 | 2.4426 | 59.41
0.47 | 2.7916 | 71.27
0.48 | 3.2268 | 85.42
0.49 | 3.7459 | 102.3
0.5 | 4.3548 | 122.48