## Diode Characteristic (uA-mm)
VGS (V) | VDS = 0.000 V | VDS = 0.500 V
-1.25 | -7.795 | -17.624
-1.24 | -7.592 | -17.1
-1.23 | -7.362 | -16.611
-1.22 | -7.097 | -16.063
-1.21 | -6.933 | -15.661
-1.2 | -6.672 | -15.23
-1.19 | -6.45 | -14.659
-1.18 | -6.222 | -14.255
-1.17 | -6.04 | -13.926
-1.16 | -5.833 | -13.514
-1.15 | -5.655 | -13.045
-1.14 | -5.454 | -12.664
-1.13 | -5.276 | -12.315
-1.12 | -5.101 | -11.957
-1.11 | -4.9223 | -11.584
-1.1 | -4.7474 | -11.243
-1.09 | -4.5962 | -10.864
-1.08 | -4.4192 | -10.509
-1.07 | -4.2722 | -10.195
-1.06 | -4.1115 | -9.909
-1.05 | -3.9786 | -9.621
-1.04 | -3.8336 | -9.272
-1.03 | -3.7078 | -9.047
-1.02 | -3.5669 | -8.727
-1.01 | -3.4227 | -8.42
-1 | -3.2909 | -8.187
-0.99 | -3.1719 | -7.916
-0.98 | -3.048 | -7.654
-0.97 | -2.9443 | -7.422
-0.96 | -2.8313 | -7.227
-0.95 | -2.7144 | -6.97
-0.94 | -2.619 | -6.756
-0.93 | -2.5181 | -6.538
-0.92 | -2.4138 | -6.298
-0.91 | -2.3152 | -6.116
-0.9 | -2.2345 | -5.916
-0.89 | -2.1426 | -5.721
-0.88 | -2.0628 | -5.514
-0.87 | -1.9728 | -5.324
-0.86 | -1.8899 | -5.148
-0.85 | -1.8024 | -4.9943
-0.84 | -1.7233 | -4.8336
-0.83 | -1.6472 | -4.6577
-0.82 | -1.5871 | -4.5184
-0.81 | -1.5235 | -4.3747
-0.8 | -1.4651 | -4.2187
-0.79 | -1.4039 | -4.0755
-0.78 | -1.3421 | -3.9159
-0.77 | -1.277 | -3.7633
-0.76 | -1.2172 | -3.6655
-0.75 | -1.1683 | -3.537
-0.74 | -1.11 | -3.3997
-0.73 | -1.0642 | -3.2714
-0.72 | -1.0142 | -3.1571
-0.71 | -0.9657 | -3.0511
-0.7 | -0.9233 | -2.929
-0.69 | -0.8766 | -2.843
-0.68 | -0.8396 | -2.7247
-0.67 | -0.8 | -2.621
-0.66 | -0.758 | -2.5386
-0.65 | -0.7237 | -2.4435
-0.64 | -0.6847 | -2.3472
-0.63 | -0.6501 | -2.2552
-0.62 | -0.6197 | -2.1848
-0.61 | -0.589 | -2.0945
-0.6 | -0.5596 | -2.0151
-0.59 | -0.5283 | -1.939
-0.58 | -0.5008 | -1.8639
-0.57 | -0.46999 | -1.7998
-0.56 | -0.44675 | -1.7247
-0.55 | -0.42544 | -1.6605
-0.54 | -0.4001 | -1.5901
-0.53 | -0.38069 | -1.5359
-0.52 | -0.35775 | -1.481
-0.51 | -0.34001 | -1.42
-0.5 | -0.32014 | -1.3524
-0.49 | -0.30288 | -1.314
-0.48 | -0.28184 | -1.2591
-0.47 | -0.26668 | -1.2064
-0.46 | -0.25056 | -1.1508
-0.45 | -0.23513 | -1.1107
-0.44 | -0.22146 | -1.07
-0.43 | -0.20748 | -1.0165
-0.42 | -0.19495 | -0.9702
-0.41 | -0.18248 | -0.9296
-0.4 | -0.16997 | -0.8875
-0.39 | -0.16024 | -0.8514
-0.38 | -0.14872 | -0.8155
-0.37 | -0.13839 | -0.7747
-0.36 | -0.13006 | -0.7459
-0.35 | -0.12118 | -0.7155
-0.34 | -0.11242 | -0.6812
-0.33 | -0.10498 | -0.6535
-0.32 | -0.09764 | -0.623
-0.31 | -0.09065 | -0.5902
-0.3 | -0.08402 | -0.5668
-0.29 | -0.07753 | -0.5394
-0.28 | -0.07158 | -0.5112
-0.27 | -0.06621 | -0.48878
-0.26 | -0.06103 | -0.46606
-0.25 | -0.05602 | -0.43636
-0.24 | -0.05173 | -0.41229
-0.23 | -0.047619 | -0.3876
-0.22 | -0.043728 | -0.36636
-0.21 | -0.039812 | -0.34318
-0.2 | -0.036538 | -0.32335
-0.19 | -0.033332 | -0.3008
-0.18 | -0.030456 | -0.28147
-0.17 | -0.027568 | -0.26109
-0.16 | -0.02517 | -0.24364
-0.15 | -0.022563 | -0.22708
-0.14 | -0.020091 | -0.20696
-0.13 | -0.018216 | -0.19025
-0.12 | -0.0163 | -0.17561
-0.11 | -0.014538 | -0.16049
-0.1 | -0.012829 | -0.1461
-0.09 | -0.011158 | -0.13336
-0.08 | -0.009801 | -0.12146
-0.07 | -0.0085 | -0.11041
-0.06 | -0.007149 | -0.09948
-0.05 | -0.005927 | -0.0899
-0.04 | -0.0047045 | -0.08178
-0.03 | -0.0036127 | -0.07295
-0.02 | -0.0024168 | -0.06517
-0.01 | -0.0012643 | -0.05798
0 | -2.92e-05 | -0.049591
0.01 | 0.0012562 | -0.04343
0.02 | 0.0025559 | -0.03765
0.03 | 0.004082 | -0.031947
0.04 | 0.0056689 | -0.026008
0.05 | 0.007278 | -0.020199
0.06 | 0.009378 | -0.014434
0.07 | 0.011578 | -0.008004
0.08 | 0.014141 | -0.00045
0.09 | 0.016883 | 0.008358
0.1 | 0.020386 | 0.018622
0.11 | 0.024142 | 0.03121
0.12 | 0.02839 | 0.047017
0.13 | 0.033318 | 0.06629
0.14 | 0.03888 | 0.09055
0.15 | 0.045281 | 0.12124
0.16 | 0.052416 | 0.15928
0.17 | 0.05882 | 0.20661
0.18 | 0.06848 | 0.26439
0.19 | 0.07881 | 0.33512
0.2 | 0.0907 | 0.42193
0.21 | 0.10475 | 0.5286
0.22 | 0.12052 | 0.6517
0.23 | 0.13785 | 0.8098
0.24 | 0.15788 | 0.9955
0.25 | 0.17988 | 1.2248
0.26 | 0.20526 | 1.4988
0.27 | 0.23384 | 1.8277
0.28 | 0.26537 | 2.2149
0.29 | 0.30187 | 2.6837
0.3 | 0.3409 | 3.2474
0.31 | 0.38525 | 3.9023
0.32 | 0.43478 | 4.7096
0.33 | 0.49028 | 5.66
0.34 | 0.55352 | 6.733
0.35 | 0.6082 | 8.11
0.36 | 0.6867 | 9.72
0.37 | 0.7788 | 11.685
0.38 | 0.8765 | 13.969
0.39 | 0.9893 | 16.745
0.4 | 1.1189 | 20.048
0.41 | 1.2623 | 24.017
0.42 | 1.4354 | 28.846
0.43 | 1.6234 | 34.587
0.44 | 1.8536 | 41.483
0.45 | 2.1097 | 49.664
0.46 | 2.4193 | 59.45
0.47 | 2.7719 | 71.29
0.48 | 3.1965 | 85.52
0.49 | 3.7117 | 102.61
0.5 | 4.3229 | 122.84