## Diode Characteristic (uA-mm)
VGS (V) | VDS = 0.000 V | VDS = 0.500 V
-1.25 | -7.349 | -16.255
-1.24 | -7.098 | -15.839
-1.23 | -6.86 | -15.403
-1.22 | -6.656 | -14.981
-1.21 | -6.47 | -14.546
-1.2 | -6.269 | -14.194
-1.19 | -6.063 | -13.711
-1.18 | -5.882 | -13.315
-1.17 | -5.676 | -12.932
-1.16 | -5.48 | -12.558
-1.15 | -5.325 | -12.211
-1.14 | -5.138 | -11.862
-1.13 | -4.9749 | -11.521
-1.12 | -4.7885 | -11.203
-1.11 | -4.6348 | -10.786
-1.1 | -4.4799 | -10.537
-1.09 | -4.3404 | -10.232
-1.08 | -4.1936 | -9.93
-1.07 | -4.0539 | -9.601
-1.06 | -3.8991 | -9.331
-1.05 | -3.7531 | -9.004
-1.04 | -3.619 | -8.731
-1.03 | -3.4856 | -8.462
-1.02 | -3.3514 | -8.209
-1.01 | -3.2238 | -7.962
-1 | -3.1109 | -7.707
-0.99 | -2.9922 | -7.502
-0.98 | -2.8904 | -7.242
-0.97 | -2.7764 | -7.053
-0.96 | -2.6873 | -6.785
-0.95 | -2.5747 | -6.555
-0.94 | -2.4688 | -6.356
-0.93 | -2.3719 | -6.153
-0.92 | -2.2919 | -5.934
-0.91 | -2.2089 | -5.769
-0.9 | -2.1186 | -5.603
-0.89 | -2.0222 | -5.387
-0.88 | -1.9563 | -5.216
-0.87 | -1.8737 | -5.027
-0.86 | -1.7922 | -4.8808
-0.85 | -1.7191 | -4.7271
-0.84 | -1.6584 | -4.5644
-0.83 | -1.5804 | -4.4218
-0.82 | -1.5157 | -4.2682
-0.81 | -1.4514 | -4.1256
-0.8 | -1.388 | -3.9836
-0.79 | -1.3326 | -3.86
-0.78 | -1.2755 | -3.7166
-0.77 | -1.2178 | -3.6081
-0.76 | -1.169 | -3.4758
-0.75 | -1.1167 | -3.3504
-0.74 | -1.0669 | -3.2318
-0.73 | -1.0181 | -3.1225
-0.72 | -0.9727 | -3.0126
-0.71 | -0.9286 | -2.904
-0.7 | -0.8786 | -2.791
-0.69 | -0.838 | -2.6957
-0.68 | -0.7962 | -2.5992
-0.67 | -0.7602 | -2.5102
-0.66 | -0.7233 | -2.4103
-0.65 | -0.6898 | -2.3074
-0.64 | -0.6555 | -2.2259
-0.63 | -0.6214 | -2.1219
-0.62 | -0.5897 | -2.0695
-0.61 | -0.561 | -1.9835
-0.6 | -0.5322 | -1.9222
-0.59 | -0.5042 | -1.8485
-0.58 | -0.47889 | -1.7717
-0.57 | -0.45533 | -1.6972
-0.56 | -0.43068 | -1.6255
-0.55 | -0.41098 | -1.5834
-0.54 | -0.38674 | -1.5093
-0.53 | -0.36622 | -1.4532
-0.52 | -0.34651 | -1.406
-0.51 | -0.3246 | -1.3567
-0.5 | -0.30863 | -1.2945
-0.49 | -0.29032 | -1.2461
-0.48 | -0.27267 | -1.1952
-0.47 | -0.2567 | -1.1397
-0.46 | -0.2412 | -1.1001
-0.45 | -0.22708 | -1.0544
-0.44 | -0.21309 | -1.02
-0.43 | -0.2007 | -0.972
-0.42 | -0.18965 | -0.9334
-0.41 | -0.17685 | -0.8927
-0.4 | -0.16611 | -0.8591
-0.39 | -0.15481 | -0.8188
-0.38 | -0.14544 | -0.7898
-0.37 | -0.13583 | -0.7503
-0.36 | -0.12629 | -0.7207
-0.35 | -0.11728 | -0.6857
-0.34 | -0.10964 | -0.6552
-0.33 | -0.10202 | -0.6265
-0.32 | -0.09454 | -0.5963
-0.31 | -0.08757 | -0.5711
-0.3 | -0.08098 | -0.5413
-0.29 | -0.07533 | -0.5153
-0.28 | -0.0704 | -0.49475
-0.27 | -0.06455 | -0.465
-0.26 | -0.05964 | -0.44112
-0.25 | -0.05478 | -0.41619
-0.24 | -0.05054 | -0.39553
-0.23 | -0.046517 | -0.37601
-0.22 | -0.042542 | -0.35339
-0.21 | -0.03916 | -0.3272
-0.2 | -0.035835 | -0.30826
-0.19 | -0.032614 | -0.28773
-0.18 | -0.029724 | -0.26793
-0.17 | -0.027011 | -0.24735
-0.16 | -0.024611 | -0.23154
-0.15 | -0.022087 | -0.21148
-0.14 | -0.019934 | -0.19397
-0.13 | -0.017823 | -0.17864
-0.12 | -0.015979 | -0.16276
-0.11 | -0.014326 | -0.14933
-0.1 | -0.012687 | -0.13611
-0.09 | -0.011094 | -0.1235
-0.08 | -0.00956 | -0.11292
-0.07 | -0.008305 | -0.10247
-0.06 | -0.007075 | -0.0934
-0.05 | -0.005817 | -0.08449
-0.04 | -0.0046448 | -0.07598
-0.03 | -0.0034892 | -0.06791
-0.02 | -0.0023762 | -0.06034
-0.01 | -0.0012034 | -0.05316
0 | 8e-06 | -0.045827
0.01 | 0.0012184 | -0.040797
0.02 | 0.0025738 | -0.035654
0.03 | 0.0039834 | -0.029802
0.04 | 0.0056066 | -0.024591
0.05 | 0.007268 | -0.019169
0.06 | 0.009208 | -0.013592
0.07 | 0.011418 | -0.006988
0.08 | 0.013962 | 0.0002753
0.09 | 0.016844 | 0.008667
0.1 | 0.020072 | 0.018808
0.11 | 0.023762 | 0.031122
0.12 | 0.028214 | 0.046909
0.13 | 0.033012 | 0.06547
0.14 | 0.038458 | 0.08911
0.15 | 0.044509 | 0.11952
0.16 | 0.052021 | 0.15738
0.17 | 0.05848 | 0.20228
0.18 | 0.06774 | 0.25927
0.19 | 0.07825 | 0.32898
0.2 | 0.0901 | 0.41386
0.21 | 0.1038 | 0.52014
0.22 | 0.11925 | 0.635
0.23 | 0.13618 | 0.7891
0.24 | 0.15653 | 0.9712
0.25 | 0.17812 | 1.1905
0.26 | 0.20333 | 1.4572
0.27 | 0.2306 | 1.7742
0.28 | 0.26236 | 2.1499
0.29 | 0.2989 | 2.5984
0.3 | 0.33903 | 3.1441
0.31 | 0.3816 | 3.7901
0.32 | 0.4308 | 4.5493
0.33 | 0.48524 | 5.4723
0.34 | 0.54711 | 6.536
0.35 | 0.6012 | 7.826
0.36 | 0.6745 | 9.407
0.37 | 0.7641 | 11.268
0.38 | 0.8646 | 13.506
0.39 | 0.9755 | 16.137
0.4 | 1.0993 | 19.324
0.41 | 1.2488 | 23.13
0.42 | 1.4188 | 27.742
0.43 | 1.6084 | 33.234
0.44 | 1.824 | 39.872
0.45 | 2.0795 | 47.789
0.46 | 2.3873 | 57.17
0.47 | 2.7436 | 68.67
0.48 | 3.1748 | 82.38
0.49 | 3.6725 | 98.54
0.5 | 4.285 | 118.17