## Diode Characteristic (uA-mm)
VGS (V) | VDS = 0.000 V | VDS = 0.500 V
-1.25 | -8.239 | -18.847
-1.24 | -7.953 | -18.355
-1.23 | -7.72 | -17.808
-1.22 | -7.482 | -17.312
-1.21 | -7.249 | -16.799
-1.2 | -7.025 | -16.294
-1.19 | -6.772 | -15.855
-1.18 | -6.564 | -15.381
-1.17 | -6.336 | -14.977
-1.16 | -6.12 | -14.548
-1.15 | -5.944 | -14.067
-1.14 | -5.716 | -13.654
-1.13 | -5.537 | -13.263
-1.12 | -5.338 | -12.855
-1.11 | -5.168 | -12.462
-1.1 | -5.0127 | -12.083
-1.09 | -4.8241 | -11.774
-1.08 | -4.6636 | -11.407
-1.07 | -4.4952 | -11.036
-1.06 | -4.3397 | -10.694
-1.05 | -4.1772 | -10.421
-1.04 | -4.0216 | -10.056
-1.03 | -3.8512 | -9.757
-1.02 | -3.7087 | -9.498
-1.01 | -3.5871 | -9.143
-1 | -3.4414 | -8.92
-0.99 | -3.3244 | -8.602
-0.98 | -3.1912 | -8.332
-0.97 | -3.0742 | -8.047
-0.96 | -2.943 | -7.819
-0.95 | -2.8396 | -7.543
-0.94 | -2.7215 | -7.311
-0.93 | -2.6223 | -7.031
-0.92 | -2.5038 | -6.828
-0.91 | -2.4163 | -6.614
-0.9 | -2.3188 | -6.376
-0.89 | -2.2336 | -6.169
-0.88 | -2.1329 | -5.992
-0.87 | -2.0522 | -5.796
-0.86 | -1.9687 | -5.594
-0.85 | -1.8899 | -5.395
-0.84 | -1.8066 | -5.206
-0.83 | -1.7336 | -5.039
-0.82 | -1.6612 | -4.8658
-0.81 | -1.5886 | -4.7067
-0.8 | -1.5268 | -4.5207
-0.79 | -1.4516 | -4.3813
-0.78 | -1.3941 | -4.1902
-0.77 | -1.3207 | -4.089
-0.76 | -1.2727 | -3.9311
-0.75 | -1.2113 | -3.8004
-0.74 | -1.1572 | -3.6671
-0.73 | -1.1073 | -3.5422
-0.72 | -1.0538 | -3.3978
-0.71 | -1.0072 | -3.2527
-0.7 | -0.9628 | -3.1571
-0.69 | -0.915 | -3.0545
-0.68 | -0.8669 | -2.9204
-0.67 | -0.8233 | -2.8077
-0.66 | -0.7924 | -2.6862
-0.65 | -0.7551 | -2.6026
-0.64 | -0.7141 | -2.4943
-0.63 | -0.6751 | -2.4042
-0.62 | -0.6443 | -2.323
-0.61 | -0.6147 | -2.236
-0.6 | -0.583 | -2.1487
-0.59 | -0.552 | -2.0689
-0.58 | -0.5213 | -1.9977
-0.57 | -0.49797 | -1.9249
-0.56 | -0.46804 | -1.848
-0.55 | -0.44274 | -1.7757
-0.54 | -0.4179 | -1.7032
-0.53 | -0.39748 | -1.6369
-0.52 | -0.37557 | -1.5667
-0.51 | -0.35403 | -1.5122
-0.5 | -0.3345 | -1.4498
-0.49 | -0.31447 | -1.3947
-0.48 | -0.29585 | -1.3293
-0.47 | -0.27855 | -1.2756
-0.46 | -0.26178 | -1.2306
-0.45 | -0.24676 | -1.1892
-0.44 | -0.23149 | -1.1402
-0.43 | -0.217 | -1.0833
-0.42 | -0.2032 | -1.037
-0.41 | -0.18923 | -0.9917
-0.4 | -0.17894 | -0.9493
-0.39 | -0.16667 | -0.9051
-0.38 | -0.15578 | -0.8658
-0.37 | -0.14504 | -0.8333
-0.36 | -0.13655 | -0.7906
-0.35 | -0.12714 | -0.7605
-0.34 | -0.11846 | -0.7209
-0.33 | -0.1103 | -0.6885
-0.32 | -0.10125 | -0.6636
-0.31 | -0.09423 | -0.6247
-0.3 | -0.08703 | -0.5977
-0.29 | -0.08098 | -0.5711
-0.28 | -0.07488 | -0.5401
-0.27 | -0.06851 | -0.5151
-0.26 | -0.06328 | -0.49163
-0.25 | -0.05855 | -0.46206
-0.24 | -0.05393 | -0.43643
-0.23 | -0.049561 | -0.41448
-0.22 | -0.045785 | -0.39098
-0.21 | -0.041707 | -0.36809
-0.2 | -0.038212 | -0.34679
-0.19 | -0.034962 | -0.32102
-0.18 | -0.03161 | -0.3007
-0.17 | -0.028639 | -0.27982
-0.16 | -0.026022 | -0.25833
-0.15 | -0.023405 | -0.23937
-0.14 | -0.021193 | -0.21899
-0.13 | -0.018906 | -0.20246
-0.12 | -0.016797 | -0.18525
-0.11 | -0.014977 | -0.16967
-0.1 | -0.013423 | -0.15523
-0.09 | -0.011617 | -0.14045
-0.08 | -0.010164 | -0.12876
-0.07 | -0.008812 | -0.11721
-0.06 | -0.007513 | -0.10574
-0.05 | -0.006109 | -0.09473
-0.04 | -0.0049041 | -0.08518
-0.03 | -0.003716 | -0.07633
-0.02 | -0.0024684 | -0.06809
-0.01 | -0.0012847 | -0.06049
0 | -2.53e-05 | -0.05239
0.01 | 0.0012853 | -0.046523
0.02 | 0.0026657 | -0.040517
0.03 | 0.0041757 | -0.034511
0.04 | 0.005849 | -0.028201
0.05 | 0.007685 | -0.022218
0.06 | 0.009755 | -0.01557
0.07 | 0.012056 | -0.008726
0.08 | 0.014822 | -0.0011453
0.09 | 0.01781 | 0.007872
0.1 | 0.021105 | 0.018651
0.11 | 0.025028 | 0.032069
0.12 | 0.029621 | 0.048866
0.13 | 0.034784 | 0.06861
0.14 | 0.040559 | 0.09419
0.15 | 0.047072 | 0.1258
0.16 | 0.055068 | 0.16588
0.17 | 0.06215 | 0.2144
0.18 | 0.07183 | 0.27484
0.19 | 0.08292 | 0.34922
0.2 | 0.09555 | 0.43856
0.21 | 0.10962 | 0.54877
0.22 | 0.12576 | 0.676
0.23 | 0.14358 | 0.8365
0.24 | 0.16419 | 1.0313
0.25 | 0.18786 | 1.2677
0.26 | 0.21279 | 1.5432
0.27 | 0.2425 | 1.8812
0.28 | 0.2739 | 2.2837
0.29 | 0.31076 | 2.7559
0.3 | 0.35215 | 3.335
0.31 | 0.39916 | 4.0191
0.32 | 0.45152 | 4.8377
0.33 | 0.50797 | 5.785
0.34 | 0.5673 | 6.95
0.35 | 0.6413 | 8.326
0.36 | 0.721 | 9.973
0.37 | 0.8153 | 11.964
0.38 | 0.9167 | 14.318
0.39 | 1.032 | 17.144
0.4 | 1.1617 | 20.486
0.41 | 1.3099 | 24.555
0.42 | 1.4891 | 29.458
0.43 | 1.686 | 35.338
0.44 | 1.9159 | 42.289
0.45 | 2.1791 | 50.7
0.46 | 2.5021 | 60.59
0.47 | 2.868 | 72.63
0.48 | 3.298 | 87.2
0.49 | 3.8202 | 104.45
0.5 | 4.4482 | 125.09