## Diode Characteristic (uA-mm)
VGS (V) | VDS = 0.000 V | VDS = 0.500 V
-1.25 | -8.058 | -18.583
-1.24 | -7.767 | -17.933
-1.23 | -7.533 | -17.389
-1.22 | -7.258 | -16.989
-1.21 | -7.071 | -16.405
-1.2 | -6.833 | -15.911
-1.19 | -6.589 | -15.499
-1.18 | -6.381 | -14.974
-1.17 | -6.157 | -14.573
-1.16 | -5.976 | -14.165
-1.15 | -5.76 | -13.712
-1.14 | -5.587 | -13.294
-1.13 | -5.376 | -12.883
-1.12 | -5.207 | -12.483
-1.11 | -5.013 | -12.116
-1.1 | -4.8472 | -11.737
-1.09 | -4.669 | -11.413
-1.08 | -4.5086 | -11.08
-1.07 | -4.3363 | -10.716
-1.06 | -4.1678 | -10.404
-1.05 | -4.0072 | -9.997
-1.04 | -3.8475 | -9.727
-1.03 | -3.7417 | -9.411
-1.02 | -3.5945 | -9.152
-1.01 | -3.4514 | -8.856
-1 | -3.3334 | -8.558
-0.99 | -3.213 | -8.27
-0.98 | -3.0846 | -8.002
-0.97 | -2.9706 | -7.761
-0.96 | -2.8405 | -7.493
-0.95 | -2.7429 | -7.266
-0.94 | -2.6389 | -7.028
-0.93 | -2.5355 | -6.781
-0.92 | -2.439 | -6.536
-0.91 | -2.3442 | -6.337
-0.9 | -2.2413 | -6.157
-0.89 | -2.1549 | -5.958
-0.88 | -2.0663 | -5.722
-0.87 | -1.9755 | -5.544
-0.86 | -1.9045 | -5.367
-0.85 | -1.8109 | -5.175
-0.84 | -1.7398 | -5.02
-0.83 | -1.671 | -4.8505
-0.82 | -1.5922 | -4.6308
-0.81 | -1.5318 | -4.4759
-0.8 | -1.4671 | -4.3389
-0.79 | -1.4004 | -4.2014
-0.78 | -1.3379 | -4.0341
-0.77 | -1.2763 | -3.893
-0.76 | -1.2233 | -3.7605
-0.75 | -1.1669 | -3.6365
-0.74 | -1.1135 | -3.484
-0.73 | -1.0677 | -3.3706
-0.72 | -1.0104 | -3.2414
-0.71 | -0.963 | -3.1298
-0.7 | -0.9191 | -3.0015
-0.69 | -0.8768 | -2.9032
-0.68 | -0.8351 | -2.8011
-0.67 | -0.7927 | -2.6893
-0.66 | -0.7547 | -2.5973
-0.65 | -0.7143 | -2.493
-0.64 | -0.6826 | -2.4103
-0.63 | -0.6473 | -2.3093
-0.62 | -0.6112 | -2.2326
-0.61 | -0.5804 | -2.1388
-0.6 | -0.5532 | -2.0697
-0.59 | -0.5233 | -1.9837
-0.58 | -0.50022 | -1.9058
-0.57 | -0.47253 | -1.8206
-0.56 | -0.44504 | -1.7497
-0.55 | -0.42227 | -1.6722
-0.54 | -0.39931 | -1.6203
-0.53 | -0.377 | -1.5541
-0.52 | -0.35566 | -1.4923
-0.51 | -0.33602 | -1.4284
-0.5 | -0.3164 | -1.3586
-0.49 | -0.29672 | -1.3117
-0.48 | -0.27948 | -1.2508
-0.47 | -0.26337 | -1.205
-0.46 | -0.24837 | -1.1601
-0.45 | -0.2355 | -1.1159
-0.44 | -0.22178 | -1.0677
-0.43 | -0.2078 | -1.0236
-0.42 | -0.19415 | -0.9818
-0.41 | -0.18147 | -0.9395
-0.4 | -0.17041 | -0.8948
-0.39 | -0.15894 | -0.8595
-0.38 | -0.14784 | -0.819
-0.37 | -0.13844 | -0.7875
-0.36 | -0.1286 | -0.7549
-0.35 | -0.1203 | -0.7178
-0.34 | -0.11172 | -0.6901
-0.33 | -0.1044 | -0.6515
-0.32 | -0.09658 | -0.6248
-0.31 | -0.0896 | -0.5978
-0.3 | -0.08315 | -0.5711
-0.29 | -0.07742 | -0.5431
-0.28 | -0.07124 | -0.5169
-0.27 | -0.06592 | -0.49147
-0.26 | -0.06072 | -0.46697
-0.25 | -0.05618 | -0.44432
-0.24 | -0.0513 | -0.41751
-0.23 | -0.048098 | -0.3946
-0.22 | -0.043987 | -0.37445
-0.21 | -0.040271 | -0.35023
-0.2 | -0.036915 | -0.32735
-0.19 | -0.033701 | -0.30638
-0.18 | -0.030338 | -0.28526
-0.17 | -0.027648 | -0.26601
-0.16 | -0.024882 | -0.24888
-0.15 | -0.022644 | -0.22937
-0.14 | -0.020324 | -0.21093
-0.13 | -0.018273 | -0.19442
-0.12 | -0.016357 | -0.17845
-0.11 | -0.014537 | -0.16446
-0.1 | -0.012905 | -0.14994
-0.09 | -0.011425 | -0.1369
-0.08 | -0.009978 | -0.12473
-0.07 | -0.008467 | -0.11265
-0.06 | -0.007248 | -0.10257
-0.05 | -0.006052 | -0.09237
-0.04 | -0.004767 | -0.08339
-0.03 | -0.0035477 | -0.07494
-0.02 | -0.0024266 | -0.06658
-0.01 | -0.0012181 | -0.0593
0 | -5.35e-05 | -0.05123
0.01 | 0.0012637 | -0.045144
0.02 | 0.002589 | -0.039987
0.03 | 0.0041358 | -0.033277
0.04 | 0.005767 | -0.027961
0.05 | 0.007483 | -0.02198
0.06 | 0.009722 | -0.015568
0.07 | 0.012027 | -0.008831
0.08 | 0.01468 | -0.0014638
0.09 | 0.017557 | 0.007188
0.1 | 0.021118 | 0.018026
0.11 | 0.024992 | 0.030875
0.12 | 0.02945 | 0.046827
0.13 | 0.034327 | 0.06617
0.14 | 0.040339 | 0.09136
0.15 | 0.046825 | 0.12161
0.16 | 0.054418 | 0.1602
0.17 | 0.06074 | 0.20855
0.18 | 0.07109 | 0.26652
0.19 | 0.08202 | 0.33893
0.2 | 0.09442 | 0.4263
0.21 | 0.10891 | 0.53562
0.22 | 0.12413 | 0.6587
0.23 | 0.14304 | 0.8169
0.24 | 0.16358 | 1.0058
0.25 | 0.18567 | 1.2369
0.26 | 0.21252 | 1.5156
0.27 | 0.24091 | 1.8427
0.28 | 0.27284 | 2.238
0.29 | 0.31051 | 2.7107
0.3 | 0.35089 | 3.27
0.31 | 0.39758 | 3.9518
0.32 | 0.44875 | 4.7544
0.33 | 0.50849 | 5.694
0.34 | 0.5657 | 6.837
0.35 | 0.639 | 8.222
0.36 | 0.7191 | 9.842
0.37 | 0.8133 | 11.806
0.38 | 0.9177 | 14.102
0.39 | 1.0364 | 16.918
0.4 | 1.1693 | 20.237
0.41 | 1.3229 | 24.252
0.42 | 1.4971 | 29.075
0.43 | 1.6888 | 34.867
0.44 | 1.9213 | 41.734
0.45 | 2.1919 | 49.999
0.46 | 2.5107 | 59.8
0.47 | 2.8756 | 71.93
0.48 | 3.3185 | 86.1
0.49 | 3.8462 | 103.26
0.5 | 4.4695 | 123.6