## Diode Characteristic (uA-mm)
VGS (V) | VDS = 0.000 V | VDS = 0.500 V
-1.25 | -8.649 | -20.069
-1.24 | -8.296 | -19.423
-1.23 | -8.038 | -18.852
-1.22 | -7.748 | -18.222
-1.21 | -7.483 | -17.718
-1.2 | -7.252 | -17.177
-1.19 | -6.993 | -16.729
-1.18 | -6.768 | -16.244
-1.17 | -6.53 | -15.767
-1.16 | -6.303 | -15.289
-1.15 | -6.11 | -14.789
-1.14 | -5.862 | -14.361
-1.13 | -5.67 | -13.97
-1.12 | -5.471 | -13.527
-1.11 | -5.295 | -13.086
-1.1 | -5.098 | -12.644
-1.09 | -4.9076 | -12.254
-1.08 | -4.7396 | -11.856
-1.07 | -4.5559 | -11.451
-1.06 | -4.3967 | -11.11
-1.05 | -4.2603 | -10.786
-1.04 | -4.0948 | -10.433
-1.03 | -3.9269 | -10.094
-1.02 | -3.7931 | -9.806
-1.01 | -3.6342 | -9.512
-1 | -3.482 | -9.147
-0.99 | -3.3421 | -8.879
-0.98 | -3.2359 | -8.596
-0.97 | -3.1091 | -8.3
-0.96 | -2.981 | -8.036
-0.95 | -2.8615 | -7.778
-0.94 | -2.7566 | -7.467
-0.93 | -2.6665 | -7.216
-0.92 | -2.5434 | -6.986
-0.91 | -2.4472 | -6.797
-0.9 | -2.3472 | -6.549
-0.89 | -2.2477 | -6.345
-0.88 | -2.1542 | -6.098
-0.87 | -2.0539 | -5.903
-0.86 | -1.9797 | -5.655
-0.85 | -1.8919 | -5.489
-0.84 | -1.8102 | -5.316
-0.83 | -1.7296 | -5.106
-0.82 | -1.6517 | -4.934
-0.81 | -1.5836 | -4.7362
-0.8 | -1.5156 | -4.5918
-0.79 | -1.4459 | -4.408
-0.78 | -1.3773 | -4.2572
-0.77 | -1.3258 | -4.0768
-0.76 | -1.2691 | -3.9514
-0.75 | -1.2088 | -3.7942
-0.74 | -1.1483 | -3.673
-0.73 | -1.0988 | -3.528
-0.72 | -1.0504 | -3.4038
-0.71 | -1.0002 | -3.2899
-0.7 | -0.9436 | -3.1875
-0.69 | -0.9046 | -3.056
-0.68 | -0.8609 | -2.9238
-0.67 | -0.8142 | -2.8225
-0.66 | -0.7731 | -2.7071
-0.65 | -0.736 | -2.6016
-0.64 | -0.6987 | -2.4946
-0.63 | -0.6601 | -2.3925
-0.62 | -0.6293 | -2.2913
-0.61 | -0.594 | -2.2088
-0.6 | -0.5641 | -2.1031
-0.59 | -0.5326 | -2.0391
-0.58 | -0.5074 | -1.9607
-0.57 | -0.4814 | -1.8865
-0.56 | -0.45676 | -1.8005
-0.55 | -0.4317 | -1.7445
-0.54 | -0.40638 | -1.6679
-0.53 | -0.38405 | -1.6118
-0.52 | -0.36113 | -1.5254
-0.51 | -0.34281 | -1.475
-0.5 | -0.32235 | -1.4236
-0.49 | -0.30336 | -1.3604
-0.48 | -0.28664 | -1.3032
-0.47 | -0.26857 | -1.2589
-0.46 | -0.252 | -1.209
-0.45 | -0.23773 | -1.1519
-0.44 | -0.22502 | -1.1074
-0.43 | -0.20991 | -1.0511
-0.42 | -0.19629 | -0.9996
-0.41 | -0.18433 | -0.9632
-0.4 | -0.17232 | -0.9119
-0.39 | -0.16091 | -0.8772
-0.38 | -0.151 | -0.8453
-0.37 | -0.13945 | -0.8051
-0.36 | -0.13117 | -0.7706
-0.35 | -0.12182 | -0.7341
-0.34 | -0.11274 | -0.7026
-0.33 | -0.10524 | -0.6667
-0.32 | -0.09799 | -0.6332
-0.31 | -0.09117 | -0.6074
-0.3 | -0.08403 | -0.5772
-0.29 | -0.07771 | -0.5513
-0.28 | -0.07211 | -0.527
-0.27 | -0.06659 | -0.49985
-0.26 | -0.06158 | -0.47257
-0.25 | -0.0568 | -0.44927
-0.24 | -0.05196 | -0.42762
-0.23 | -0.048198 | -0.40312
-0.22 | -0.044559 | -0.37965
-0.21 | -0.04074 | -0.35801
-0.2 | -0.037089 | -0.33714
-0.19 | -0.03396 | -0.31433
-0.18 | -0.030875 | -0.2944
-0.17 | -0.028217 | -0.27275
-0.16 | -0.025537 | -0.2538
-0.15 | -0.023015 | -0.23679
-0.14 | -0.020741 | -0.2187
-0.13 | -0.018646 | -0.20191
-0.12 | -0.016695 | -0.18609
-0.11 | -0.014779 | -0.17196
-0.1 | -0.01312 | -0.15706
-0.09 | -0.011525 | -0.14427
-0.08 | -0.010146 | -0.13043
-0.07 | -0.008633 | -0.11812
-0.06 | -0.007324 | -0.11117
-0.05 | -0.006082 | -0.10101
-0.04 | -0.0048269 | -0.08854
-0.03 | -0.0036067 | -0.07937
-0.02 | -0.0024645 | -0.07257
-0.01 | -0.0012381 | -0.06517
0 | -1.08e-05 | -0.05644
0.01 | 0.0012599 | -0.048417
0.02 | 0.0026203 | -0.043264
0.03 | 0.0041537 | -0.036133
0.04 | 0.005645 | -0.030088
0.05 | 0.007453 | -0.02445
0.06 | 0.009555 | -0.017739
0.07 | 0.011883 | -0.011092
0.08 | 0.014457 | -0.0032514
0.09 | 0.017491 | 0.006216
0.1 | 0.020893 | 0.016624
0.11 | 0.024697 | 0.029624
0.12 | 0.029088 | 0.045896
0.13 | 0.034333 | 0.06528
0.14 | 0.040156 | 0.09026
0.15 | 0.046791 | 0.12084
0.16 | 0.0545 | 0.16048
0.17 | 0.06168 | 0.20851
0.18 | 0.07161 | 0.26782
0.19 | 0.08333 | 0.33941
0.2 | 0.09543 | 0.42806
0.21 | 0.10994 | 0.5392
0.22 | 0.12639 | 0.6659
0.23 | 0.14486 | 0.8246
0.24 | 0.16606 | 1.0202
0.25 | 0.19028 | 1.2568
0.26 | 0.21731 | 1.5367
0.27 | 0.24651 | 1.8706
0.28 | 0.27915 | 2.2735
0.29 | 0.31828 | 2.7594
0.3 | 0.35851 | 3.3405
0.31 | 0.40607 | 4.0325
0.32 | 0.45812 | 4.8601
0.33 | 0.51834 | 5.789
0.34 | 0.571 | 6.977
0.35 | 0.6444 | 8.38
0.36 | 0.7316 | 10.069
0.37 | 0.826 | 12.092
0.38 | 0.9322 | 14.511
0.39 | 1.0502 | 17.369
0.4 | 1.1863 | 20.758
0.41 | 1.3416 | 24.914
0.42 | 1.5151 | 29.905
0.43 | 1.7209 | 35.861
0.44 | 1.9572 | 42.949
0.45 | 2.2227 | 51.522
0.46 | 2.5457 | 61.71
0.47 | 2.9282 | 73.91
0.48 | 3.3812 | 88.61
0.49 | 3.9078 | 106.36
0.5 | 4.5346 | 127.37