## Diode Characteristic (uA-mm)
VGS (V) | VDS = 0.000 V | VDS = 0.500 V
-1.25 | -8.772 | -20.418
-1.24 | -8.549 | -19.825
-1.23 | -8.213 | -19.335
-1.22 | -7.941 | -18.742
-1.21 | -7.655 | -18.255
-1.2 | -7.452 | -17.618
-1.19 | -7.175 | -17.113
-1.18 | -6.949 | -16.595
-1.17 | -6.685 | -16.18
-1.16 | -6.464 | -15.622
-1.15 | -6.251 | -15.185
-1.14 | -6.038 | -14.732
-1.13 | -5.87 | -14.303
-1.12 | -5.631 | -13.811
-1.11 | -5.435 | -13.383
-1.1 | -5.258 | -12.972
-1.09 | -5.041 | -12.58
-1.08 | -4.8558 | -12.198
-1.07 | -4.6965 | -11.776
-1.06 | -4.5215 | -11.44
-1.05 | -4.3382 | -11.094
-1.04 | -4.1868 | -10.731
-1.03 | -4.028 | -10.353
-1.02 | -3.8788 | -10.033
-1.01 | -3.7228 | -9.731
-1 | -3.5932 | -9.422
-0.99 | -3.4724 | -9.144
-0.98 | -3.3303 | -8.833
-0.97 | -3.1999 | -8.526
-0.96 | -3.0675 | -8.277
-0.95 | -2.9544 | -7.984
-0.94 | -2.8326 | -7.74
-0.93 | -2.736 | -7.477
-0.92 | -2.6164 | -7.217
-0.91 | -2.5098 | -7.006
-0.9 | -2.405 | -6.748
-0.89 | -2.3159 | -6.529
-0.88 | -2.223 | -6.288
-0.87 | -2.1319 | -6.059
-0.86 | -2.0367 | -5.888
-0.85 | -1.9554 | -5.691
-0.84 | -1.8712 | -5.491
-0.83 | -1.7795 | -5.297
-0.82 | -1.7139 | -5.122
-0.81 | -1.6375 | -4.9375
-0.8 | -1.5619 | -4.7688
-0.79 | -1.5042 | -4.5669
-0.78 | -1.4352 | -4.3998
-0.77 | -1.3686 | -4.2603
-0.76 | -1.3087 | -4.0955
-0.75 | -1.2555 | -3.9539
-0.74 | -1.1918 | -3.8053
-0.73 | -1.1323 | -3.6562
-0.72 | -1.0875 | -3.5486
-0.71 | -1.0325 | -3.4139
-0.7 | -0.9788 | -3.2985
-0.69 | -0.9404 | -3.1662
-0.68 | -0.8991 | -3.0334
-0.67 | -0.8489 | -2.9276
-0.66 | -0.8033 | -2.8098
-0.65 | -0.7697 | -2.6963
-0.64 | -0.7247 | -2.5914
-0.63 | -0.6897 | -2.5076
-0.62 | -0.6575 | -2.4018
-0.61 | -0.6214 | -2.3132
-0.6 | -0.5914 | -2.2193
-0.59 | -0.5598 | -2.1423
-0.58 | -0.5304 | -2.0484
-0.57 | -0.5039 | -1.9693
-0.56 | -0.48007 | -1.8856
-0.55 | -0.4524 | -1.8146
-0.54 | -0.42825 | -1.747
-0.53 | -0.40049 | -1.6735
-0.52 | -0.37976 | -1.6121
-0.51 | -0.35779 | -1.5346
-0.5 | -0.33963 | -1.4783
-0.49 | -0.31915 | -1.4264
-0.48 | -0.30083 | -1.3658
-0.47 | -0.28529 | -1.3128
-0.46 | -0.2671 | -1.264
-0.45 | -0.2497 | -1.2122
-0.44 | -0.23569 | -1.1715
-0.43 | -0.21993 | -1.1105
-0.42 | -0.20709 | -1.0629
-0.41 | -0.19284 | -1.0136
-0.4 | -0.18122 | -0.9726
-0.39 | -0.1685 | -0.9317
-0.38 | -0.15797 | -0.8902
-0.37 | -0.1477 | -0.8516
-0.36 | -0.138 | -0.8165
-0.35 | -0.12834 | -0.7813
-0.34 | -0.11936 | -0.7448
-0.33 | -0.11111 | -0.7141
-0.32 | -0.10288 | -0.6828
-0.31 | -0.09601 | -0.6486
-0.3 | -0.0887 | -0.6196
-0.29 | -0.08207 | -0.5899
-0.28 | -0.07607 | -0.5638
-0.27 | -0.06991 | -0.5328
-0.26 | -0.06466 | -0.5087
-0.25 | -0.05925 | -0.48239
-0.24 | -0.05466 | -0.45474
-0.23 | -0.05006 | -0.43017
-0.22 | -0.046337 | -0.40665
-0.21 | -0.042143 | -0.38339
-0.2 | -0.038729 | -0.36085
-0.19 | -0.035138 | -0.33748
-0.18 | -0.03199 | -0.31398
-0.17 | -0.029197 | -0.29277
-0.16 | -0.026402 | -0.27257
-0.15 | -0.023898 | -0.25331
-0.14 | -0.021426 | -0.23473
-0.13 | -0.019273 | -0.2156
-0.12 | -0.017288 | -0.19814
-0.11 | -0.015349 | -0.18033
-0.1 | -0.013587 | -0.16549
-0.09 | -0.011945 | -0.15179
-0.08 | -0.010426 | -0.1365
-0.07 | -0.009013 | -0.12633
-0.06 | -0.007596 | -0.11412
-0.05 | -0.006275 | -0.10207
-0.04 | -0.005021 | -0.09175
-0.03 | -0.0037686 | -0.08304
-0.02 | -0.0025281 | -0.07441
-0.01 | -0.0013177 | -0.0654
0 | -2.35e-05 | -0.05822
0.01 | 0.0012813 | -0.05081
0.02 | 0.0027231 | -0.043899
0.03 | 0.00425 | -0.037439
0.04 | 0.006011 | -0.031529
0.05 | 0.007842 | -0.025308
0.06 | 0.009913 | -0.018458
0.07 | 0.012385 | -0.010962
0.08 | 0.015266 | -0.0032847
0.09 | 0.018371 | 0.005935
0.1 | 0.021893 | 0.016793
0.11 | 0.025861 | 0.029968
0.12 | 0.03087 | 0.046334
0.13 | 0.036082 | 0.06611
0.14 | 0.04207 | 0.09058
0.15 | 0.048755 | 0.1222
0.16 | 0.05669 | 0.16129
0.17 | 0.06576 | 0.20904
0.18 | 0.07637 | 0.2684
0.19 | 0.08839 | 0.34143
0.2 | 0.10161 | 0.43079
0.21 | 0.11703 | 0.54126
0.22 | 0.13494 | 0.6675
0.23 | 0.15353 | 0.8294
0.24 | 0.1762 | 1.0221
0.25 | 0.20013 | 1.2564
0.26 | 0.22828 | 1.5403
0.27 | 0.25883 | 1.8805
0.28 | 0.29403 | 2.2835
0.29 | 0.33328 | 2.7617
0.3 | 0.37641 | 3.3544
0.31 | 0.4249 | 4.0414
0.32 | 0.47893 | 4.8515
0.33 | 0.53918 | 5.803
0.34 | 0.5893 | 6.985
0.35 | 0.6654 | 8.373
0.36 | 0.7499 | 10.045
0.37 | 0.8449 | 12.056
0.38 | 0.9525 | 14.457
0.39 | 1.071 | 17.271
0.4 | 1.2126 | 20.716
0.41 | 1.3704 | 24.804
0.42 | 1.5517 | 29.854
0.43 | 1.7586 | 35.757
0.44 | 2 | 42.887
0.45 | 2.2792 | 51.4
0.46 | 2.5991 | 61.47
0.47 | 2.9836 | 73.82
0.48 | 3.4266 | 88.46
0.49 | 3.9562 | 106.08
0.5 | 4.6068 | 126.91