## Diode Characteristic (uA-mm)
VGS (V) | VDS = 0.000 V | VDS = 0.500 V
-1.25 | -7.412 | -19.667
-1.24 | -7.162 | -19.055
-1.23 | -6.915 | -18.406
-1.22 | -6.663 | -17.723
-1.21 | -6.437 | -17.356
-1.2 | -6.199 | -16.724
-1.19 | -5.938 | -16.198
-1.18 | -5.773 | -15.772
-1.17 | -5.545 | -15.305
-1.16 | -5.35 | -14.85
-1.15 | -5.17 | -14.292
-1.14 | -4.9858 | -13.844
-1.13 | -4.7891 | -13.412
-1.12 | -4.637 | -12.993
-1.11 | -4.4569 | -12.537
-1.1 | -4.285 | -12.117
-1.09 | -4.1252 | -11.754
-1.08 | -3.9681 | -11.405
-1.07 | -3.8175 | -11.016
-1.06 | -3.6817 | -10.622
-1.05 | -3.5425 | -10.299
-1.04 | -3.3944 | -9.952
-1.03 | -3.2589 | -9.603
-1.02 | -3.1685 | -9.303
-1.01 | -3.0398 | -9.022
-1 | -2.9115 | -8.666
-0.99 | -2.8081 | -8.409
-0.98 | -2.7 | -8.088
-0.97 | -2.6002 | -7.851
-0.96 | -2.5083 | -7.574
-0.95 | -2.4186 | -7.325
-0.94 | -2.3118 | -7.115
-0.93 | -2.2099 | -6.815
-0.92 | -2.1234 | -6.615
-0.91 | -2.0362 | -6.363
-0.9 | -1.9659 | -6.156
-0.89 | -1.891 | -5.926
-0.88 | -1.8143 | -5.703
-0.87 | -1.7265 | -5.532
-0.86 | -1.6513 | -5.337
-0.85 | -1.5923 | -5.13
-0.84 | -1.5167 | -4.95
-0.83 | -1.4571 | -4.7855
-0.82 | -1.3996 | -4.5772
-0.81 | -1.3293 | -4.4253
-0.8 | -1.2806 | -4.2628
-0.79 | -1.2268 | -4.0943
-0.78 | -1.1746 | -3.9747
-0.77 | -1.1204 | -3.8244
-0.76 | -1.0717 | -3.68
-0.75 | -1.0297 | -3.5244
-0.74 | -0.9781 | -3.4073
-0.73 | -0.9315 | -3.2906
-0.72 | -0.8889 | -3.1656
-0.71 | -0.8447 | -3.0362
-0.7 | -0.8072 | -2.9281
-0.69 | -0.771 | -2.8082
-0.68 | -0.733 | -2.7017
-0.67 | -0.6983 | -2.6046
-0.66 | -0.6641 | -2.5087
-0.65 | -0.6361 | -2.4155
-0.64 | -0.6045 | -2.3183
-0.63 | -0.5754 | -2.2278
-0.62 | -0.5468 | -2.1263
-0.61 | -0.5204 | -2.0499
-0.6 | -0.49919 | -1.975
-0.59 | -0.47106 | -1.896
-0.58 | -0.44641 | -1.8264
-0.57 | -0.423 | -1.7444
-0.56 | -0.40063 | -1.6879
-0.55 | -0.38031 | -1.6075
-0.54 | -0.36008 | -1.5422
-0.53 | -0.33917 | -1.4803
-0.52 | -0.32201 | -1.4199
-0.51 | -0.30433 | -1.3633
-0.5 | -0.28691 | -1.3052
-0.49 | -0.27299 | -1.2528
-0.48 | -0.25694 | -1.2039
-0.47 | -0.24155 | -1.1419
-0.46 | -0.22702 | -1.1028
-0.45 | -0.21393 | -1.0524
-0.44 | -0.20241 | -1.0031
-0.43 | -0.19107 | -0.9656
-0.42 | -0.17828 | -0.9192
-0.41 | -0.16819 | -0.8832
-0.4 | -0.15832 | -0.8436
-0.39 | -0.14879 | -0.8118
-0.38 | -0.13854 | -0.7708
-0.37 | -0.12927 | -0.7382
-0.36 | -0.12126 | -0.7026
-0.35 | -0.11349 | -0.6695
-0.34 | -0.1057 | -0.6388
-0.33 | -0.09814 | -0.6069
-0.32 | -0.09156 | -0.5793
-0.31 | -0.08548 | -0.5493
-0.3 | -0.07929 | -0.5247
-0.29 | -0.07406 | -0.50334
-0.28 | -0.06862 | -0.47533
-0.27 | -0.0636 | -0.44892
-0.26 | -0.05861 | -0.42424
-0.25 | -0.05471 | -0.40351
-0.24 | -0.05063 | -0.37662
-0.23 | -0.046308 | -0.35241
-0.22 | -0.04305 | -0.33235
-0.21 | -0.039433 | -0.30889
-0.2 | -0.036489 | -0.29099
-0.19 | -0.033227 | -0.27255
-0.18 | -0.030404 | -0.25619
-0.17 | -0.027814 | -0.23601
-0.16 | -0.025594 | -0.22132
-0.15 | -0.02307 | -0.20296
-0.14 | -0.021033 | -0.18769
-0.13 | -0.018989 | -0.17379
-0.12 | -0.017194 | -0.1607
-0.11 | -0.015286 | -0.1473
-0.1 | -0.013873 | -0.13483
-0.09 | -0.012204 | -0.12205
-0.08 | -0.010974 | -0.11305
-0.07 | -0.009384 | -0.10246
-0.06 | -0.008186 | -0.0929
-0.05 | -0.006887 | -0.08452
-0.04 | -0.005796 | -0.07599
-0.03 | -0.004524 | -0.06882
-0.02 | -0.0033257 | -0.0613
-0.01 | -0.0020871 | -0.05495
0 | -0.0007648 | -0.048641
0.01 | 0.0006637 | -0.042487
0.02 | 0.0021049 | -0.037926
0.03 | 0.003808 | -0.032127
0.04 | 0.0055509 | -0.027018
0.05 | 0.007419 | -0.021333
0.06 | 0.009876 | -0.015931
0.07 | 0.0124 | -0.009747
0.08 | 0.015164 | -0.0025592
0.09 | 0.018308 | 0.005597
0.1 | 0.02209 | 0.015686
0.11 | 0.026205 | 0.027704
0.12 | 0.030667 | 0.043376
0.13 | 0.035886 | 0.06201
0.14 | 0.041723 | 0.0857
0.15 | 0.048526 | 0.11581
0.16 | 0.055868 | 0.15312
0.17 | 0.063 | 0.19922
0.18 | 0.07298 | 0.2559
0.19 | 0.08421 | 0.32641
0.2 | 0.09614 | 0.41355
0.21 | 0.11004 | 0.51796
0.22 | 0.12466 | 0.6386
0.23 | 0.143 | 0.794
0.24 | 0.16335 | 0.9794
0.25 | 0.18452 | 1.2071
0.26 | 0.20901 | 1.4759
0.27 | 0.23565 | 1.7963
0.28 | 0.26701 | 2.1896
0.29 | 0.30162 | 2.6488
0.3 | 0.34034 | 3.205
0.31 | 0.38384 | 3.8703
0.32 | 0.43101 | 4.6596
0.33 | 0.48705 | 5.6126
0.34 | 0.54769 | 6.681
0.35 | 0.6048 | 8.042
0.36 | 0.6796 | 9.658
0.37 | 0.7674 | 11.564
0.38 | 0.8598 | 13.883
0.39 | 0.9734 | 16.624
0.4 | 1.095 | 19.94
0.41 | 1.2357 | 23.852
0.42 | 1.3968 | 28.649
0.43 | 1.5897 | 34.388
0.44 | 1.8106 | 41.187
0.45 | 2.0583 | 49.41
0.46 | 2.3627 | 59.38
0.47 | 2.71 | 70.95
0.48 | 3.1239 | 85.18
0.49 | 3.635 | 102.21
0.5 | 4.2286 | 122.52