## Diode Characteristic (uA-mm)
VGS (V) | VDS = 0.000 V | VDS = 0.500 V
-1.25 | -7.378 | -18.289
-1.24 | -7.138 | -17.747
-1.23 | -6.9 | -17.18
-1.22 | -6.656 | -16.669
-1.21 | -6.451 | -16.149
-1.2 | -6.238 | -15.688
-1.19 | -6.026 | -15.179
-1.18 | -5.795 | -14.792
-1.17 | -5.62 | -14.347
-1.16 | -5.425 | -13.826
-1.15 | -5.203 | -13.474
-1.14 | -5.029 | -13.027
-1.13 | -4.8403 | -12.612
-1.12 | -4.6952 | -12.214
-1.11 | -4.5339 | -11.838
-1.1 | -4.3678 | -11.469
-1.09 | -4.2249 | -11.133
-1.08 | -4.0481 | -10.783
-1.07 | -3.9233 | -10.475
-1.06 | -3.7634 | -10.117
-1.05 | -3.645 | -9.773
-1.04 | -3.5079 | -9.46
-1.03 | -3.3688 | -9.129
-1.02 | -3.2591 | -8.839
-1.01 | -3.1314 | -8.519
-1 | -3.0306 | -8.291
-0.99 | -2.9065 | -8.008
-0.98 | -2.7938 | -7.758
-0.97 | -2.6903 | -7.477
-0.96 | -2.5893 | -7.252
-0.95 | -2.5018 | -7.012
-0.94 | -2.4001 | -6.797
-0.93 | -2.3073 | -6.552
-0.92 | -2.2256 | -6.334
-0.91 | -2.1344 | -6.14
-0.9 | -2.0544 | -5.928
-0.89 | -1.9698 | -5.716
-0.88 | -1.901 | -5.537
-0.87 | -1.8268 | -5.319
-0.86 | -1.7423 | -5.116
-0.85 | -1.6827 | -4.9686
-0.84 | -1.6068 | -4.8046
-0.83 | -1.5349 | -4.6298
-0.82 | -1.4704 | -4.4485
-0.81 | -1.405 | -4.3151
-0.8 | -1.3528 | -4.1354
-0.79 | -1.2974 | -4.0054
-0.78 | -1.2451 | -3.8476
-0.77 | -1.1904 | -3.7397
-0.76 | -1.1365 | -3.5883
-0.75 | -1.0896 | -3.4479
-0.74 | -1.0397 | -3.3272
-0.73 | -0.9952 | -3.2159
-0.72 | -0.9433 | -3.1037
-0.71 | -0.904 | -2.9919
-0.7 | -0.86 | -2.8702
-0.69 | -0.8186 | -2.7853
-0.68 | -0.7893 | -2.6743
-0.67 | -0.7489 | -2.58
-0.66 | -0.7183 | -2.4822
-0.65 | -0.6786 | -2.3847
-0.64 | -0.6487 | -2.3037
-0.63 | -0.6184 | -2.205
-0.62 | -0.5835 | -2.1271
-0.61 | -0.5567 | -2.0435
-0.6 | -0.529 | -1.9649
-0.59 | -0.5015 | -1.8836
-0.58 | -0.4802 | -1.8136
-0.57 | -0.46045 | -1.7507
-0.56 | -0.43501 | -1.6788
-0.55 | -0.41305 | -1.6067
-0.54 | -0.39005 | -1.5497
-0.53 | -0.36979 | -1.4828
-0.52 | -0.35088 | -1.4252
-0.51 | -0.33189 | -1.3701
-0.5 | -0.31239 | -1.3145
-0.49 | -0.29524 | -1.2625
-0.48 | -0.27691 | -1.2082
-0.47 | -0.26249 | -1.1621
-0.46 | -0.24876 | -1.1148
-0.45 | -0.23424 | -1.0696
-0.44 | -0.22085 | -1.0245
-0.43 | -0.2072 | -0.9796
-0.42 | -0.19568 | -0.9384
-0.41 | -0.18367 | -0.8994
-0.4 | -0.17051 | -0.8643
-0.39 | -0.16011 | -0.8207
-0.38 | -0.14972 | -0.7874
-0.37 | -0.13996 | -0.7561
-0.36 | -0.13073 | -0.7155
-0.35 | -0.12228 | -0.6886
-0.34 | -0.11414 | -0.6527
-0.33 | -0.10711 | -0.6271
-0.32 | -0.09975 | -0.5952
-0.31 | -0.09266 | -0.5653
-0.3 | -0.08558 | -0.5394
-0.29 | -0.08045 | -0.5128
-0.28 | -0.07472 | -0.4865
-0.27 | -0.06859 | -0.45878
-0.26 | -0.06357 | -0.43395
-0.25 | -0.05857 | -0.40877
-0.24 | -0.05444 | -0.38473
-0.23 | -0.05034 | -0.36268
-0.22 | -0.04626 | -0.33909
-0.21 | -0.042619 | -0.31985
-0.2 | -0.039013 | -0.29534
-0.19 | -0.035868 | -0.27692
-0.18 | -0.0327 | -0.25581
-0.17 | -0.029887 | -0.23739
-0.16 | -0.027249 | -0.22081
-0.15 | -0.024805 | -0.20514
-0.14 | -0.022359 | -0.18608
-0.13 | -0.020121 | -0.17239
-0.12 | -0.018266 | -0.15732
-0.11 | -0.016573 | -0.14431
-0.1 | -0.014595 | -0.13129
-0.09 | -0.013056 | -0.11988
-0.08 | -0.011459 | -0.10981
-0.07 | -0.010106 | -0.09954
-0.06 | -0.008533 | -0.09001
-0.05 | -0.007227 | -0.08163
-0.04 | -0.005917 | -0.07357
-0.03 | -0.0046193 | -0.06539
-0.02 | -0.0032899 | -0.05849
-0.01 | -0.0020013 | -0.05213
0 | -0.0006225 | -0.045433
0.01 | 0.0008526 | -0.04049
0.02 | 0.0024003 | -0.034765
0.03 | 0.0041232 | -0.029574
0.04 | 0.006061 | -0.024603
0.05 | 0.00816 | -0.019275
0.06 | 0.010472 | -0.013665
0.07 | 0.013043 | -0.007541
0.08 | 0.016158 | -0.0003298
0.09 | 0.019478 | 0.008057
0.1 | 0.023111 | 0.018137
0.11 | 0.027149 | 0.030823
0.12 | 0.032275 | 0.046382
0.13 | 0.037795 | 0.06517
0.14 | 0.043396 | 0.0898
0.15 | 0.050443 | 0.1202
0.16 | 0.05754 | 0.15834
0.17 | 0.0666 | 0.2042
0.18 | 0.07579 | 0.2624
0.19 | 0.08722 | 0.33265
0.2 | 0.10024 | 0.41945
0.21 | 0.11447 | 0.52639
0.22 | 0.13034 | 0.6474
0.23 | 0.14807 | 0.8028
0.24 | 0.16734 | 0.9923
0.25 | 0.19129 | 1.2175
0.26 | 0.21752 | 1.4878
0.27 | 0.24468 | 1.8129
0.28 | 0.27592 | 2.1974
0.29 | 0.31081 | 2.6598
0.3 | 0.35114 | 3.2173
0.31 | 0.3976 | 3.8853
0.32 | 0.44432 | 4.675
0.33 | 0.50037 | 5.6084
0.34 | 0.56019 | 6.696
0.35 | 0.6182 | 8.039
0.36 | 0.6961 | 9.609
0.37 | 0.7851 | 11.573
0.38 | 0.8864 | 13.864
0.39 | 0.9983 | 16.639
0.4 | 1.1251 | 19.885
0.41 | 1.2654 | 23.837
0.42 | 1.4371 | 28.619
0.43 | 1.6293 | 34.296
0.44 | 1.843 | 41.15
0.45 | 2.1026 | 49.358
0.46 | 2.4062 | 59.01
0.47 | 2.7568 | 70.88
0.48 | 3.1774 | 85.21
0.49 | 3.6819 | 102.06
0.5 | 4.2928 | 122.28