## Diode Characteristic (uA-mm)
VGS (V) | VDS = 0.000 V | VDS = 0.500 V
-1.25 | -7.053 | -17.73
-1.24 | -6.839 | -17.236
-1.23 | -6.597 | -16.716
-1.22 | -6.367 | -16.166
-1.21 | -6.133 | -15.68
-1.2 | -5.917 | -15.183
-1.19 | -5.734 | -14.753
-1.18 | -5.509 | -14.231
-1.17 | -5.335 | -13.834
-1.16 | -5.104 | -13.446
-1.15 | -4.9421 | -13.017
-1.14 | -4.7457 | -12.643
-1.13 | -4.576 | -12.189
-1.12 | -4.4029 | -11.812
-1.11 | -4.2417 | -11.451
-1.1 | -4.071 | -11.106
-1.09 | -3.9273 | -10.745
-1.08 | -3.7694 | -10.396
-1.07 | -3.639 | -10.002
-1.06 | -3.5001 | -9.71
-1.05 | -3.3665 | -9.429
-1.04 | -3.2391 | -9.076
-1.03 | -3.1059 | -8.793
-1.02 | -2.9866 | -8.513
-1.01 | -2.859 | -8.221
-1 | -2.7514 | -7.958
-0.99 | -2.6486 | -7.709
-0.98 | -2.5406 | -7.441
-0.97 | -2.4373 | -7.174
-0.96 | -2.3441 | -6.977
-0.95 | -2.2459 | -6.707
-0.94 | -2.1603 | -6.507
-0.93 | -2.0706 | -6.275
-0.92 | -1.9991 | -6.049
-0.91 | -1.9139 | -5.863
-0.9 | -1.8291 | -5.684
-0.89 | -1.7556 | -5.489
-0.88 | -1.6858 | -5.264
-0.87 | -1.6132 | -5.11
-0.86 | -1.5438 | -4.9337
-0.85 | -1.4814 | -4.7553
-0.84 | -1.4179 | -4.5866
-0.83 | -1.3622 | -4.4272
-0.82 | -1.3005 | -4.2431
-0.81 | -1.2411 | -4.0799
-0.8 | -1.1892 | -3.9444
-0.79 | -1.1382 | -3.821
-0.78 | -1.0862 | -3.6698
-0.77 | -1.0361 | -3.5321
-0.76 | -0.9889 | -3.4244
-0.75 | -0.944 | -3.2765
-0.74 | -0.8985 | -3.1626
-0.73 | -0.8647 | -3.0398
-0.72 | -0.826 | -2.9041
-0.71 | -0.7843 | -2.8176
-0.7 | -0.7493 | -2.7106
-0.69 | -0.7121 | -2.6142
-0.68 | -0.6774 | -2.5068
-0.67 | -0.6482 | -2.4235
-0.66 | -0.618 | -2.3231
-0.65 | -0.5853 | -2.2322
-0.64 | -0.5552 | -2.1404
-0.63 | -0.5287 | -2.0614
-0.62 | -0.5022 | -1.9797
-0.61 | -0.48194 | -1.8977
-0.6 | -0.45667 | -1.8203
-0.59 | -0.43322 | -1.7426
-0.58 | -0.41303 | -1.6779
-0.57 | -0.38984 | -1.6176
-0.56 | -0.36991 | -1.5503
-0.55 | -0.35196 | -1.484
-0.54 | -0.33271 | -1.4141
-0.53 | -0.31144 | -1.3675
-0.52 | -0.29534 | -1.3102
-0.51 | -0.27895 | -1.2562
-0.5 | -0.26122 | -1.1998
-0.49 | -0.24759 | -1.148
-0.48 | -0.23315 | -1.1016
-0.47 | -0.21982 | -1.057
-0.46 | -0.20789 | -1.0078
-0.45 | -0.19499 | -0.9725
-0.44 | -0.18408 | -0.921
-0.43 | -0.17283 | -0.8891
-0.42 | -0.16174 | -0.8487
-0.41 | -0.15302 | -0.8088
-0.4 | -0.14247 | -0.7733
-0.39 | -0.13235 | -0.7422
-0.38 | -0.12457 | -0.7108
-0.37 | -0.11584 | -0.678
-0.36 | -0.10815 | -0.6448
-0.35 | -0.10173 | -0.6134
-0.34 | -0.09458 | -0.5859
-0.33 | -0.08876 | -0.5609
-0.32 | -0.08229 | -0.5325
-0.31 | -0.07717 | -0.5076
-0.3 | -0.07139 | -0.48869
-0.29 | -0.06644 | -0.46003
-0.28 | -0.06131 | -0.43718
-0.27 | -0.05661 | -0.41526
-0.26 | -0.05256 | -0.39559
-0.25 | -0.048699 | -0.37258
-0.24 | -0.044841 | -0.35283
-0.23 | -0.041197 | -0.33497
-0.22 | -0.037794 | -0.31507
-0.21 | -0.034619 | -0.2945
-0.2 | -0.031794 | -0.27682
-0.19 | -0.02896 | -0.25847
-0.18 | -0.026297 | -0.23936
-0.17 | -0.024027 | -0.22283
-0.16 | -0.021958 | -0.2063
-0.15 | -0.019779 | -0.19041
-0.14 | -0.017691 | -0.17558
-0.13 | -0.016102 | -0.16249
-0.12 | -0.014372 | -0.1479
-0.11 | -0.012792 | -0.13546
-0.1 | -0.011438 | -0.12436
-0.09 | -0.010071 | -0.11332
-0.08 | -0.008781 | -0.1042
-0.07 | -0.007523 | -0.09367
-0.06 | -0.006424 | -0.0844
-0.05 | -0.005324 | -0.0767
-0.04 | -0.0042533 | -0.06831
-0.03 | -0.0031861 | -0.06179
-0.02 | -0.0021942 | -0.05524
-0.01 | -0.0010881 | -0.049001
0 | -5.86e-05 | -0.042541
0.01 | 0.0011194 | -0.037416
0.02 | 0.0023012 | -0.032713
0.03 | 0.0036845 | -0.02767
0.04 | 0.0050921 | -0.022912
0.05 | 0.006683 | -0.017537
0.06 | 0.008546 | -0.012412
0.07 | 0.010586 | -0.006307
0.08 | 0.012946 | 0.000365
0.09 | 0.01566 | 0.008194
0.1 | 0.018649 | 0.018061
0.11 | 0.022055 | 0.02988
0.12 | 0.026028 | 0.04513
0.13 | 0.030609 | 0.06339
0.14 | 0.0359 | 0.08679
0.15 | 0.041571 | 0.11618
0.16 | 0.048297 | 0.15298
0.17 | 0.056084 | 0.19812
0.18 | 0.06315 | 0.25428
0.19 | 0.07294 | 0.32187
0.2 | 0.08421 | 0.40676
0.21 | 0.09683 | 0.51212
0.22 | 0.11144 | 0.6306
0.23 | 0.12792 | 0.7828
0.24 | 0.14556 | 0.9694
0.25 | 0.16656 | 1.1886
0.26 | 0.19016 | 1.4559
0.27 | 0.21637 | 1.7768
0.28 | 0.24567 | 2.1606
0.29 | 0.27774 | 2.6153
0.3 | 0.31594 | 3.1703
0.31 | 0.35754 | 3.8257
0.32 | 0.40356 | 4.5995
0.33 | 0.45504 | 5.5382
0.34 | 0.51312 | 6.624
0.35 | 0.5678 | 7.928
0.36 | 0.6417 | 9.553
0.37 | 0.724 | 11.479
0.38 | 0.8221 | 13.779
0.39 | 0.9229 | 16.503
0.4 | 1.0446 | 19.769
0.41 | 1.1833 | 23.703
0.42 | 1.344 | 28.432
0.43 | 1.5302 | 34.158
0.44 | 1.7354 | 40.994
0.45 | 1.9865 | 49.185
0.46 | 2.2883 | 58.88
0.47 | 2.6274 | 70.79
0.48 | 3.04 | 84.87
0.49 | 3.5361 | 101.53
0.5 | 4.1309 | 121.88