## Diode Characteristic (uA-mm)
VGS (V) | VDS = 0.000 V | VDS = 0.500 V
-1.25 | -6.657 | -17.326
-1.24 | -6.382 | -16.792
-1.23 | -6.18 | -16.318
-1.22 | -5.951 | -15.862
-1.21 | -5.75 | -15.321
-1.2 | -5.516 | -14.912
-1.19 | -5.336 | -14.416
-1.18 | -5.144 | -13.957
-1.17 | -4.9605 | -13.491
-1.16 | -4.8038 | -13.093
-1.15 | -4.6211 | -12.649
-1.14 | -4.4611 | -12.24
-1.13 | -4.3088 | -11.847
-1.12 | -4.1498 | -11.494
-1.11 | -3.9919 | -11.152
-1.1 | -3.8612 | -10.816
-1.09 | -3.7044 | -10.437
-1.08 | -3.5769 | -10.115
-1.07 | -3.4423 | -9.771
-1.06 | -3.2989 | -9.497
-1.05 | -3.1879 | -9.181
-1.04 | -3.0462 | -8.849
-1.03 | -2.9445 | -8.549
-1.02 | -2.8383 | -8.254
-1.01 | -2.7238 | -7.992
-1 | -2.6214 | -7.693
-0.99 | -2.5304 | -7.485
-0.98 | -2.4204 | -7.243
-0.97 | -2.3353 | -6.987
-0.96 | -2.2418 | -6.763
-0.95 | -2.1555 | -6.502
-0.94 | -2.0687 | -6.265
-0.93 | -1.9855 | -6.082
-0.92 | -1.9078 | -5.864
-0.91 | -1.8258 | -5.66
-0.9 | -1.7508 | -5.488
-0.89 | -1.6769 | -5.296
-0.88 | -1.6 | -5.102
-0.87 | -1.5421 | -4.9354
-0.86 | -1.4779 | -4.7551
-0.85 | -1.4178 | -4.5764
-0.84 | -1.3578 | -4.4021
-0.83 | -1.3013 | -4.2798
-0.82 | -1.2377 | -4.1262
-0.81 | -1.1931 | -3.9637
-0.8 | -1.1357 | -3.817
-0.79 | -1.0859 | -3.672
-0.78 | -1.0412 | -3.5401
-0.77 | -0.9946 | -3.4047
-0.76 | -0.9494 | -3.28
-0.75 | -0.91 | -3.1695
-0.74 | -0.8645 | -3.0538
-0.73 | -0.8271 | -2.9371
-0.72 | -0.7911 | -2.8247
-0.71 | -0.7521 | -2.7099
-0.7 | -0.7151 | -2.6178
-0.69 | -0.6784 | -2.5239
-0.68 | -0.6492 | -2.4258
-0.67 | -0.6171 | -2.3192
-0.66 | -0.5901 | -2.2253
-0.65 | -0.5585 | -2.1468
-0.64 | -0.5304 | -2.06
-0.63 | -0.5048 | -1.9817
-0.62 | -0.48214 | -1.9096
-0.61 | -0.45695 | -1.8302
-0.6 | -0.43331 | -1.755
-0.59 | -0.41187 | -1.693
-0.58 | -0.39027 | -1.6291
-0.57 | -0.36892 | -1.5576
-0.56 | -0.34954 | -1.5007
-0.55 | -0.33284 | -1.4331
-0.54 | -0.31348 | -1.3804
-0.53 | -0.29777 | -1.3159
-0.52 | -0.28157 | -1.2647
-0.51 | -0.26579 | -1.2147
-0.5 | -0.25206 | -1.1613
-0.49 | -0.23767 | -1.1128
-0.48 | -0.22401 | -1.0646
-0.47 | -0.21143 | -1.0243
-0.46 | -0.19794 | -0.9757
-0.45 | -0.18614 | -0.9439
-0.44 | -0.17474 | -0.8972
-0.43 | -0.16412 | -0.857
-0.42 | -0.15373 | -0.824
-0.41 | -0.14479 | -0.7883
-0.4 | -0.13639 | -0.747
-0.39 | -0.12731 | -0.719
-0.38 | -0.1195 | -0.682
-0.37 | -0.11099 | -0.655
-0.36 | -0.10407 | -0.6239
-0.35 | -0.09717 | -0.5983
-0.34 | -0.09058 | -0.5661
-0.33 | -0.08435 | -0.5413
-0.32 | -0.07794 | -0.516
-0.31 | -0.07283 | -0.49393
-0.3 | -0.06741 | -0.4699
-0.29 | -0.06263 | -0.44446
-0.28 | -0.05805 | -0.42068
-0.27 | -0.05359 | -0.40018
-0.26 | -0.050042 | -0.37837
-0.25 | -0.046224 | -0.35854
-0.24 | -0.042588 | -0.33882
-0.23 | -0.039159 | -0.32062
-0.22 | -0.035936 | -0.30217
-0.21 | -0.033044 | -0.28431
-0.2 | -0.030089 | -0.26501
-0.19 | -0.027556 | -0.24624
-0.18 | -0.025057 | -0.22994
-0.17 | -0.02299 | -0.21586
-0.16 | -0.020661 | -0.19818
-0.15 | -0.018783 | -0.18294
-0.14 | -0.017044 | -0.16969
-0.13 | -0.015449 | -0.15427
-0.12 | -0.013713 | -0.14187
-0.11 | -0.012288 | -0.1311
-0.1 | -0.010938 | -0.11927
-0.09 | -0.009669 | -0.10796
-0.08 | -0.0084 | -0.09851
-0.07 | -0.007233 | -0.08874
-0.06 | -0.006127 | -0.08076
-0.05 | -0.005143 | -0.07291
-0.04 | -0.0040864 | -0.06584
-0.03 | -0.0030852 | -0.05902
-0.02 | -0.0021095 | -0.05272
-0.01 | -0.0010827 | -0.045911
0 | -1.59e-05 | -0.04095
0.01 | 0.0010658 | -0.035498
0.02 | 0.002267 | -0.031411
0.03 | 0.003544 | -0.026283
0.04 | 0.0049999 | -0.021597
0.05 | 0.006534 | -0.016706
0.06 | 0.008259 | -0.011715
0.07 | 0.010212 | -0.005696
0.08 | 0.012603 | 0.0006947
0.09 | 0.015151 | 0.008504
0.1 | 0.017991 | 0.017664
0.11 | 0.021277 | 0.029201
0.12 | 0.025287 | 0.044132
0.13 | 0.029637 | 0.06203
0.14 | 0.034478 | 0.08427
0.15 | 0.039905 | 0.11305
0.16 | 0.046438 | 0.14948
0.17 | 0.05367 | 0.19348
0.18 | 0.06071 | 0.24809
0.19 | 0.07018 | 0.3159
0.2 | 0.08052 | 0.39967
0.21 | 0.09321 | 0.50223
0.22 | 0.10632 | 0.6174
0.23 | 0.12166 | 0.7675
0.24 | 0.13972 | 0.9492
0.25 | 0.15962 | 1.1665
0.26 | 0.18174 | 1.4315
0.27 | 0.20669 | 1.7442
0.28 | 0.23538 | 2.1236
0.29 | 0.26618 | 2.5684
0.3 | 0.30197 | 3.1152
0.31 | 0.34158 | 3.7652
0.32 | 0.38517 | 4.53
0.33 | 0.4348 | 5.4595
0.34 | 0.49085 | 6.51
0.35 | 0.55363 | 7.819
0.36 | 0.6152 | 9.417
0.37 | 0.6983 | 11.317
0.38 | 0.7866 | 13.59
0.39 | 0.8922 | 16.269
0.4 | 1.012 | 19.507
0.41 | 1.143 | 23.384
0.42 | 1.2989 | 28.095
0.43 | 1.4814 | 33.694
0.44 | 1.6921 | 40.449
0.45 | 1.9277 | 48.569
0.46 | 2.2171 | 58.24
0.47 | 2.5669 | 69.99
0.48 | 2.9569 | 83.89
0.49 | 3.4527 | 100.57
0.5 | 4.0268 | 120.54