## Diode Characteristic (uA-mm)
VGS (V) | VDS = 0.000 V | VDS = 0.500 V
-1.25 | -6.06 | -15.388
-1.24 | -5.862 | -14.915
-1.23 | -5.635 | -14.529
-1.22 | -5.465 | -14.046
-1.21 | -5.251 | -13.548
-1.2 | -5.095 | -13.204
-1.19 | -4.8943 | -12.789
-1.18 | -4.7266 | -12.445
-1.17 | -4.5936 | -12.006
-1.16 | -4.4307 | -11.668
-1.15 | -4.2335 | -11.275
-1.14 | -4.094 | -10.929
-1.13 | -3.9574 | -10.561
-1.12 | -3.8164 | -10.242
-1.11 | -3.6748 | -9.978
-1.1 | -3.561 | -9.634
-1.09 | -3.4178 | -9.307
-1.08 | -3.2903 | -9.015
-1.07 | -3.1618 | -8.741
-1.06 | -3.0507 | -8.448
-1.05 | -2.9521 | -8.195
-1.04 | -2.8286 | -7.934
-1.03 | -2.7327 | -7.654
-1.02 | -2.6455 | -7.422
-1.01 | -2.5378 | -7.183
-1 | -2.4481 | -6.951
-0.99 | -2.3561 | -6.738
-0.98 | -2.2618 | -6.509
-0.97 | -2.1858 | -6.273
-0.96 | -2.095 | -6.069
-0.95 | -2.0103 | -5.855
-0.94 | -1.9315 | -5.663
-0.93 | -1.8596 | -5.506
-0.92 | -1.7745 | -5.29
-0.91 | -1.7107 | -5.12
-0.9 | -1.6343 | -4.9563
-0.89 | -1.5782 | -4.7559
-0.88 | -1.5009 | -4.5864
-0.87 | -1.4502 | -4.4494
-0.86 | -1.385 | -4.3141
-0.85 | -1.3345 | -4.1414
-0.84 | -1.2738 | -3.9999
-0.83 | -1.2218 | -3.8587
-0.82 | -1.1731 | -3.7233
-0.81 | -1.1192 | -3.5883
-0.8 | -1.0784 | -3.4475
-0.79 | -1.0305 | -3.3311
-0.78 | -0.9838 | -3.2077
-0.77 | -0.9449 | -3.0908
-0.76 | -0.8997 | -2.99
-0.75 | -0.8584 | -2.875
-0.74 | -0.8184 | -2.7754
-0.73 | -0.7894 | -2.6658
-0.72 | -0.7499 | -2.5799
-0.71 | -0.7161 | -2.4751
-0.7 | -0.6788 | -2.4023
-0.69 | -0.6474 | -2.2958
-0.68 | -0.6193 | -2.2041
-0.67 | -0.5885 | -2.126
-0.66 | -0.559 | -2.0479
-0.65 | -0.5362 | -1.9776
-0.64 | -0.5071 | -1.8991
-0.63 | -0.48712 | -1.8319
-0.62 | -0.46512 | -1.7616
-0.61 | -0.43958 | -1.7004
-0.6 | -0.41836 | -1.6254
-0.59 | -0.39845 | -1.5646
-0.58 | -0.37897 | -1.4993
-0.57 | -0.35934 | -1.4321
-0.56 | -0.33842 | -1.3878
-0.55 | -0.32001 | -1.3327
-0.54 | -0.30109 | -1.2815
-0.53 | -0.28697 | -1.2281
-0.52 | -0.27092 | -1.1823
-0.51 | -0.25777 | -1.1261
-0.5 | -0.24163 | -1.0852
-0.49 | -0.22851 | -1.039
-0.48 | -0.21653 | -1.001
-0.47 | -0.20496 | -0.9593
-0.46 | -0.19155 | -0.9215
-0.45 | -0.18091 | -0.8783
-0.44 | -0.17003 | -0.8478
-0.43 | -0.15994 | -0.8168
-0.42 | -0.14997 | -0.7824
-0.41 | -0.14026 | -0.7447
-0.4 | -0.13169 | -0.7092
-0.39 | -0.12373 | -0.6815
-0.38 | -0.11664 | -0.6513
-0.37 | -0.1097 | -0.6231
-0.36 | -0.1019 | -0.595
-0.35 | -0.09589 | -0.5667
-0.34 | -0.08913 | -0.5374
-0.33 | -0.08306 | -0.5161
-0.32 | -0.07764 | -0.49448
-0.31 | -0.07203 | -0.47479
-0.3 | -0.0666 | -0.453
-0.29 | -0.06204 | -0.42902
-0.28 | -0.05752 | -0.40545
-0.27 | -0.05345 | -0.38699
-0.26 | -0.0498 | -0.36519
-0.25 | -0.045878 | -0.34397
-0.24 | -0.042248 | -0.32818
-0.23 | -0.039035 | -0.30564
-0.22 | -0.036038 | -0.29059
-0.21 | -0.033043 | -0.26919
-0.2 | -0.030354 | -0.25297
-0.19 | -0.027741 | -0.23625
-0.18 | -0.025377 | -0.22005
-0.17 | -0.023168 | -0.20447
-0.16 | -0.020984 | -0.18837
-0.15 | -0.019114 | -0.17518
-0.14 | -0.017313 | -0.16092
-0.13 | -0.015581 | -0.1481
-0.12 | -0.013913 | -0.13572
-0.11 | -0.012441 | -0.12517
-0.1 | -0.011037 | -0.11369
-0.09 | -0.009755 | -0.10348
-0.08 | -0.008484 | -0.09492
-0.07 | -0.007361 | -0.08491
-0.06 | -0.006246 | -0.07692
-0.05 | -0.005212 | -0.06951
-0.04 | -0.0041615 | -0.06276
-0.03 | -0.0031326 | -0.05642
-0.02 | -0.0021322 | -0.05065
-0.01 | -0.0010848 | -0.045028
0 | -7.1e-06 | -0.039506
0.01 | 0.001077 | -0.034541
0.02 | 0.0022901 | -0.030246
0.03 | 0.0035645 | -0.025545
0.04 | 0.0050228 | -0.02127
0.05 | 0.006535 | -0.01617
0.06 | 0.00833 | -0.011198
0.07 | 0.010283 | -0.005256
0.08 | 0.012688 | 0.0014306
0.09 | 0.015215 | 0.00946
0.1 | 0.018106 | 0.018885
0.11 | 0.021443 | 0.030625
0.12 | 0.025393 | 0.045675
0.13 | 0.029778 | 0.064
0.14 | 0.034751 | 0.08681
0.15 | 0.039966 | 0.11593
0.16 | 0.046659 | 0.15189
0.17 | 0.053867 | 0.19666
0.18 | 0.06101 | 0.25254
0.19 | 0.07053 | 0.31972
0.2 | 0.08068 | 0.4023
0.21 | 0.09286 | 0.50356
0.22 | 0.10677 | 0.6216
0.23 | 0.12208 | 0.771
0.24 | 0.13944 | 0.9492
0.25 | 0.15869 | 1.1665
0.26 | 0.18044 | 1.4217
0.27 | 0.20447 | 1.7337
0.28 | 0.23329 | 2.1052
0.29 | 0.26367 | 2.5485
0.3 | 0.29946 | 3.0834
0.31 | 0.33785 | 3.7108
0.32 | 0.38092 | 4.4697
0.33 | 0.43006 | 5.3801
0.34 | 0.48569 | 6.402
0.35 | 0.5483 | 7.695
0.36 | 0.6052 | 9.245
0.37 | 0.6871 | 11.101
0.38 | 0.7746 | 13.293
0.39 | 0.8773 | 15.931
0.4 | 0.9923 | 19.088
0.41 | 1.1175 | 22.911
0.42 | 1.273 | 27.463
0.43 | 1.4473 | 32.968
0.44 | 1.6491 | 39.508
0.45 | 1.8805 | 47.328
0.46 | 2.1658 | 56.917
0.47 | 2.4943 | 67.98
0.48 | 2.8823 | 81.65
0.49 | 3.3539 | 97.88
0.5 | 3.9109 | 117.18