## Diode Characteristic (uA-mm)
VGS (V) | VDS = 0.000 V | VDS = 0.500 V
-1.25 | -6.024 | -15.249
-1.24 | -5.808 | -14.811
-1.23 | -5.601 | -14.385
-1.22 | -5.4 | -13.874
-1.21 | -5.225 | -13.478
-1.2 | -5.055 | -13.102
-1.19 | -4.8663 | -12.721
-1.18 | -4.7022 | -12.377
-1.17 | -4.5285 | -11.977
-1.16 | -4.3649 | -11.592
-1.15 | -4.2295 | -11.201
-1.14 | -4.0875 | -10.85
-1.13 | -3.9273 | -10.524
-1.12 | -3.7876 | -10.179
-1.11 | -3.6618 | -9.871
-1.1 | -3.5274 | -9.598
-1.09 | -3.4052 | -9.266
-1.08 | -3.2907 | -8.955
-1.07 | -3.1645 | -8.707
-1.06 | -3.0418 | -8.454
-1.05 | -2.9221 | -8.173
-1.04 | -2.8315 | -7.909
-1.03 | -2.7028 | -7.638
-1.02 | -2.6126 | -7.386
-1.01 | -2.5102 | -7.145
-1 | -2.4218 | -6.936
-0.99 | -2.3433 | -6.701
-0.98 | -2.2501 | -6.491
-0.97 | -2.1614 | -6.284
-0.96 | -2.072 | -6.066
-0.95 | -1.9945 | -5.861
-0.94 | -1.9139 | -5.66
-0.93 | -1.8406 | -5.448
-0.92 | -1.7653 | -5.314
-0.91 | -1.695 | -5.141
-0.9 | -1.6296 | -4.9407
-0.89 | -1.5635 | -4.7726
-0.88 | -1.4911 | -4.5849
-0.87 | -1.4406 | -4.4451
-0.86 | -1.3879 | -4.2884
-0.85 | -1.325 | -4.1373
-0.84 | -1.2735 | -3.9929
-0.83 | -1.2194 | -3.8735
-0.82 | -1.1693 | -3.7252
-0.81 | -1.113 | -3.5947
-0.8 | -1.0652 | -3.4627
-0.79 | -1.0246 | -3.3298
-0.78 | -0.9813 | -3.231
-0.77 | -0.9341 | -3.1143
-0.76 | -0.8901 | -3.0048
-0.75 | -0.8527 | -2.8998
-0.74 | -0.8138 | -2.7822
-0.73 | -0.7751 | -2.6832
-0.72 | -0.7411 | -2.5946
-0.71 | -0.7079 | -2.4925
-0.7 | -0.6732 | -2.4052
-0.69 | -0.6452 | -2.3141
-0.68 | -0.619 | -2.2378
-0.67 | -0.5862 | -2.1511
-0.66 | -0.5606 | -2.0585
-0.65 | -0.5325 | -1.9893
-0.64 | -0.5062 | -1.9114
-0.63 | -0.48134 | -1.8438
-0.62 | -0.45631 | -1.7645
-0.61 | -0.43456 | -1.6946
-0.6 | -0.41176 | -1.6277
-0.59 | -0.39217 | -1.5697
-0.58 | -0.37444 | -1.5124
-0.57 | -0.35623 | -1.4491
-0.56 | -0.33673 | -1.3875
-0.55 | -0.31765 | -1.3408
-0.54 | -0.30367 | -1.2752
-0.53 | -0.28628 | -1.2247
-0.52 | -0.26984 | -1.1691
-0.51 | -0.25442 | -1.1276
-0.5 | -0.24172 | -1.0827
-0.49 | -0.22674 | -1.0418
-0.48 | -0.21501 | -1.0002
-0.47 | -0.20217 | -0.9507
-0.46 | -0.19069 | -0.917
-0.45 | -0.17952 | -0.8787
-0.44 | -0.16981 | -0.8463
-0.43 | -0.15948 | -0.805
-0.42 | -0.14938 | -0.777
-0.41 | -0.14076 | -0.7407
-0.4 | -0.13237 | -0.7122
-0.39 | -0.12335 | -0.6784
-0.38 | -0.11559 | -0.6507
-0.37 | -0.10828 | -0.6261
-0.36 | -0.10172 | -0.5912
-0.35 | -0.09491 | -0.5696
-0.34 | -0.08825 | -0.5429
-0.33 | -0.08208 | -0.5127
-0.32 | -0.07644 | -0.49648
-0.31 | -0.07167 | -0.47217
-0.3 | -0.06609 | -0.4495
-0.29 | -0.06142 | -0.42694
-0.28 | -0.05709 | -0.40389
-0.27 | -0.05298 | -0.3829
-0.26 | -0.049089 | -0.36159
-0.25 | -0.045268 | -0.33964
-0.24 | -0.041986 | -0.32206
-0.23 | -0.038739 | -0.30075
-0.22 | -0.035579 | -0.28479
-0.21 | -0.032722 | -0.26388
-0.2 | -0.030046 | -0.24587
-0.19 | -0.027354 | -0.23212
-0.18 | -0.025148 | -0.21461
-0.17 | -0.022793 | -0.20035
-0.16 | -0.02076 | -0.18136
-0.15 | -0.018823 | -0.1683
-0.14 | -0.016998 | -0.15644
-0.13 | -0.015174 | -0.14275
-0.12 | -0.013711 | -0.13117
-0.11 | -0.012224 | -0.11982
-0.1 | -0.010849 | -0.10881
-0.09 | -0.009457 | -0.10021
-0.08 | -0.008338 | -0.09143
-0.07 | -0.007165 | -0.08243
-0.06 | -0.006193 | -0.07584
-0.05 | -0.005096 | -0.06814
-0.04 | -0.0040566 | -0.06115
-0.03 | -0.0030911 | -0.05443
-0.02 | -0.0020797 | -0.04934
-0.01 | -0.0010827 | -0.043799
0 | -2.86e-05 | -0.038045
0.01 | 0.0010701 | -0.034091
0.02 | 0.0022466 | -0.029149
0.03 | 0.0035213 | -0.024844
0.04 | 0.0049744 | -0.020251
0.05 | 0.006467 | -0.015705
0.06 | 0.008235 | -0.010503
0.07 | 0.010339 | -0.0046478
0.08 | 0.012634 | 0.0020239
0.09 | 0.015146 | 0.009919
0.1 | 0.018068 | 0.019798
0.11 | 0.021493 | 0.0316
0.12 | 0.025225 | 0.047286
0.13 | 0.029565 | 0.06567
0.14 | 0.034421 | 0.08918
0.15 | 0.040058 | 0.11961
0.16 | 0.046449 | 0.15687
0.17 | 0.053776 | 0.20292
0.18 | 0.06104 | 0.25945
0.19 | 0.07059 | 0.32835
0.2 | 0.0813 | 0.41322
0.21 | 0.09343 | 0.51876
0.22 | 0.10774 | 0.6378
0.23 | 0.12307 | 0.7907
0.24 | 0.14063 | 0.974
0.25 | 0.16006 | 1.1941
0.26 | 0.18278 | 1.459
0.27 | 0.20767 | 1.7775
0.28 | 0.23541 | 2.1516
0.29 | 0.26724 | 2.6072
0.3 | 0.30168 | 3.1536
0.31 | 0.3421 | 3.8027
0.32 | 0.38671 | 4.5648
0.33 | 0.43715 | 5.4901
0.34 | 0.49059 | 6.536
0.35 | 0.55562 | 7.836
0.36 | 0.6112 | 9.384
0.37 | 0.693 | 11.287
0.38 | 0.7815 | 13.492
0.39 | 0.8836 | 16.162
0.4 | 0.9949 | 19.35
0.41 | 1.1275 | 23.15
0.42 | 1.28 | 27.749
0.43 | 1.4589 | 33.308
0.44 | 1.6611 | 39.886
0.45 | 1.9004 | 47.875
0.46 | 2.1802 | 57.32
0.47 | 2.5159 | 68.87
0.48 | 2.9116 | 82.35
0.49 | 3.3774 | 98.63
0.5 | 3.9365 | 118.31