## Diode Characteristic (uA-mm)
VGS (V) | VDS = 0.000 V | VDS = 0.500 V
-1.25 | -6.756 | -17.587
-1.24 | -6.511 | -17.054
-1.23 | -6.297 | -16.568
-1.22 | -6.083 | -15.954
-1.21 | -5.857 | -15.541
-1.2 | -5.642 | -14.987
-1.19 | -5.457 | -14.496
-1.18 | -5.266 | -14.074
-1.17 | -5.085 | -13.708
-1.16 | -4.9003 | -13.248
-1.15 | -4.7135 | -12.882
-1.14 | -4.5362 | -12.385
-1.13 | -4.376 | -12.054
-1.12 | -4.2119 | -11.619
-1.11 | -4.0703 | -11.191
-1.1 | -3.9155 | -10.909
-1.09 | -3.7663 | -10.558
-1.08 | -3.6398 | -10.175
-1.07 | -3.4944 | -9.82
-1.06 | -3.3767 | -9.55
-1.05 | -3.2404 | -9.265
-1.04 | -3.1159 | -8.971
-1.03 | -3.0046 | -8.641
-1.02 | -2.8876 | -8.344
-1.01 | -2.7773 | -8.079
-1 | -2.6706 | -7.812
-0.99 | -2.5629 | -7.516
-0.98 | -2.4656 | -7.27
-0.97 | -2.3698 | -7.043
-0.96 | -2.2841 | -6.804
-0.95 | -2.1969 | -6.603
-0.94 | -2.1046 | -6.355
-0.93 | -2.0167 | -6.165
-0.92 | -1.9294 | -5.909
-0.91 | -1.8567 | -5.749
-0.9 | -1.7819 | -5.548
-0.89 | -1.7073 | -5.318
-0.88 | -1.6393 | -5.129
-0.87 | -1.5731 | -4.9671
-0.86 | -1.5017 | -4.7811
-0.85 | -1.4411 | -4.6178
-0.84 | -1.3768 | -4.4346
-0.83 | -1.3196 | -4.2998
-0.82 | -1.2637 | -4.1359
-0.81 | -1.2135 | -3.9873
-0.8 | -1.1556 | -3.8323
-0.79 | -1.1096 | -3.7052
-0.78 | -1.0618 | -3.5748
-0.77 | -1.0183 | -3.4332
-0.76 | -0.9707 | -3.3069
-0.75 | -0.9251 | -3.1802
-0.74 | -0.8821 | -3.0706
-0.73 | -0.8419 | -2.9556
-0.72 | -0.8065 | -2.8573
-0.71 | -0.7683 | -2.7417
-0.7 | -0.7298 | -2.6416
-0.69 | -0.6983 | -2.5421
-0.68 | -0.6616 | -2.4522
-0.67 | -0.6338 | -2.3486
-0.66 | -0.5991 | -2.2694
-0.65 | -0.5736 | -2.1731
-0.64 | -0.5441 | -2.0952
-0.63 | -0.5153 | -2.0096
-0.62 | -0.49195 | -1.942
-0.61 | -0.46737 | -1.8641
-0.6 | -0.44387 | -1.7814
-0.59 | -0.42137 | -1.7283
-0.58 | -0.40068 | -1.6289
-0.57 | -0.37975 | -1.5664
-0.56 | -0.35985 | -1.5142
-0.55 | -0.34164 | -1.446
-0.54 | -0.32323 | -1.3908
-0.53 | -0.30613 | -1.3336
-0.52 | -0.28959 | -1.2781
-0.51 | -0.27487 | -1.2273
-0.5 | -0.2605 | -1.1749
-0.49 | -0.24387 | -1.1232
-0.48 | -0.23115 | -1.0752
-0.47 | -0.21708 | -1.031
-0.46 | -0.20451 | -0.991
-0.45 | -0.1942 | -0.9484
-0.44 | -0.18159 | -0.9114
-0.43 | -0.17032 | -0.8724
-0.42 | -0.16071 | -0.8367
-0.41 | -0.15151 | -0.7941
-0.4 | -0.14185 | -0.7578
-0.39 | -0.13289 | -0.7259
-0.38 | -0.12541 | -0.6973
-0.37 | -0.11647 | -0.6626
-0.36 | -0.10822 | -0.6343
-0.35 | -0.1019 | -0.6063
-0.34 | -0.09502 | -0.5776
-0.33 | -0.08874 | -0.5512
-0.32 | -0.08271 | -0.5273
-0.31 | -0.07663 | -0.50247
-0.3 | -0.07144 | -0.47825
-0.29 | -0.06606 | -0.45095
-0.28 | -0.06159 | -0.43299
-0.27 | -0.05671 | -0.40968
-0.26 | -0.05254 | -0.38986
-0.25 | -0.048514 | -0.36684
-0.24 | -0.045079 | -0.34803
-0.23 | -0.041586 | -0.32922
-0.22 | -0.038199 | -0.3096
-0.21 | -0.035071 | -0.2881
-0.2 | -0.032026 | -0.26887
-0.19 | -0.029357 | -0.25124
-0.18 | -0.026689 | -0.23701
-0.17 | -0.024265 | -0.21883
-0.16 | -0.022032 | -0.2018
-0.15 | -0.020067 | -0.18698
-0.14 | -0.018052 | -0.17208
-0.13 | -0.016304 | -0.15844
-0.12 | -0.014566 | -0.14608
-0.11 | -0.012974 | -0.13277
-0.1 | -0.011562 | -0.12185
-0.09 | -0.010174 | -0.11147
-0.08 | -0.008825 | -0.10154
-0.07 | -0.007639 | -0.09329
-0.06 | -0.006509 | -0.08443
-0.05 | -0.005394 | -0.07585
-0.04 | -0.0043673 | -0.06824
-0.03 | -0.0032742 | -0.06213
-0.02 | -0.0022279 | -0.0552
-0.01 | -0.0011363 | -0.048916
0 | -2.2e-06 | -0.042611
0.01 | 0.0011392 | -0.038081
0.02 | 0.002429 | -0.033099
0.03 | 0.0037527 | -0.027883
0.04 | 0.0053144 | -0.023082
0.05 | 0.006903 | -0.018002
0.06 | 0.008789 | -0.012367
0.07 | 0.010941 | -0.006227
0.08 | 0.01332 | 0.0010313
0.09 | 0.016027 | 0.009012
0.1 | 0.019164 | 0.019038
0.11 | 0.022614 | 0.031737
0.12 | 0.02663 | 0.047427
0.13 | 0.031306 | 0.06644
0.14 | 0.036452 | 0.09082
0.15 | 0.042285 | 0.12123
0.16 | 0.049351 | 0.16013
0.17 | 0.056961 | 0.20712
0.18 | 0.06492 | 0.26567
0.19 | 0.07467 | 0.33728
0.2 | 0.0864 | 0.42436
0.21 | 0.09953 | 0.53155
0.22 | 0.11382 | 0.6544
0.23 | 0.13011 | 0.8149
0.24 | 0.14865 | 1.0067
0.25 | 0.17023 | 1.2361
0.26 | 0.19284 | 1.5108
0.27 | 0.21878 | 1.8417
0.28 | 0.24835 | 2.238
0.29 | 0.2812 | 2.7039
0.3 | 0.31838 | 3.2714
0.31 | 0.36123 | 3.9427
0.32 | 0.40672 | 4.7359
0.33 | 0.46062 | 5.671
0.34 | 0.5199 | 6.832
0.35 | 0.5737 | 8.202
0.36 | 0.6466 | 9.824
0.37 | 0.7314 | 11.766
0.38 | 0.8232 | 14.087
0.39 | 0.9335 | 16.881
0.4 | 1.055 | 20.158
0.41 | 1.1915 | 24.159
0.42 | 1.353 | 29.003
0.43 | 1.5378 | 34.754
0.44 | 1.7497 | 41.591
0.45 | 1.9981 | 49.835
0.46 | 2.289 | 59.77
0.47 | 2.6374 | 71.49
0.48 | 3.0384 | 85.74
0.49 | 3.5387 | 102.81
0.5 | 4.1229 | 122.85