## Diode Characteristic (uA-mm)
VGS (V) | VDS = 0.000 V | VDS = 0.500 V
-1.25 | -6.794 | -17.383
-1.24 | -6.564 | -16.852
-1.23 | -6.337 | -16.314
-1.22 | -6.075 | -15.786
-1.21 | -5.88 | -15.32
-1.2 | -5.689 | -14.857
-1.19 | -5.465 | -14.401
-1.18 | -5.278 | -13.978
-1.17 | -5.101 | -13.463
-1.16 | -4.902 | -13.06
-1.15 | -4.7354 | -12.695
-1.14 | -4.5495 | -12.292
-1.13 | -4.3874 | -11.912
-1.12 | -4.2344 | -11.513
-1.11 | -4.0648 | -11.164
-1.1 | -3.9332 | -10.818
-1.09 | -3.797 | -10.428
-1.08 | -3.6633 | -10.087
-1.07 | -3.5354 | -9.771
-1.06 | -3.4172 | -9.452
-1.05 | -3.2767 | -9.163
-1.04 | -3.1535 | -8.876
-1.03 | -3.0454 | -8.594
-1.02 | -2.9295 | -8.306
-1.01 | -2.8147 | -8.056
-1 | -2.692 | -7.786
-0.99 | -2.5956 | -7.552
-0.98 | -2.4867 | -7.25
-0.97 | -2.4063 | -7.002
-0.96 | -2.2951 | -6.768
-0.95 | -2.2069 | -6.539
-0.94 | -2.1173 | -6.35
-0.93 | -2.0406 | -6.106
-0.92 | -1.9496 | -5.933
-0.91 | -1.8755 | -5.681
-0.9 | -1.8039 | -5.528
-0.89 | -1.723 | -5.283
-0.88 | -1.6519 | -5.1
-0.87 | -1.5876 | -4.9747
-0.86 | -1.5249 | -4.7856
-0.85 | -1.4686 | -4.6311
-0.84 | -1.402 | -4.4432
-0.83 | -1.3363 | -4.3001
-0.82 | -1.2796 | -4.1244
-0.81 | -1.2234 | -3.9983
-0.8 | -1.1699 | -3.83
-0.79 | -1.1191 | -3.6949
-0.78 | -1.07 | -3.538
-0.77 | -1.028 | -3.4302
-0.76 | -0.9851 | -3.3073
-0.75 | -0.937 | -3.1807
-0.74 | -0.8957 | -3.0781
-0.73 | -0.8523 | -2.9622
-0.72 | -0.8107 | -2.8443
-0.71 | -0.7743 | -2.7489
-0.7 | -0.7397 | -2.6426
-0.69 | -0.705 | -2.5346
-0.68 | -0.6723 | -2.4355
-0.67 | -0.6367 | -2.3546
-0.66 | -0.6085 | -2.2602
-0.65 | -0.5759 | -2.169
-0.64 | -0.5514 | -2.0805
-0.63 | -0.5226 | -2.0097
-0.62 | -0.50011 | -1.9356
-0.61 | -0.47398 | -1.8737
-0.6 | -0.44805 | -1.7999
-0.59 | -0.42433 | -1.7162
-0.58 | -0.4043 | -1.6482
-0.57 | -0.38395 | -1.5969
-0.56 | -0.36173 | -1.511
-0.55 | -0.34276 | -1.4517
-0.54 | -0.3246 | -1.4024
-0.53 | -0.30937 | -1.3361
-0.52 | -0.29271 | -1.2874
-0.51 | -0.27475 | -1.233
-0.5 | -0.25852 | -1.1808
-0.49 | -0.24537 | -1.1326
-0.48 | -0.23284 | -1.0893
-0.47 | -0.21932 | -1.0351
-0.46 | -0.20613 | -1.0057
-0.45 | -0.19399 | -0.953
-0.44 | -0.18261 | -0.9184
-0.43 | -0.171 | -0.8805
-0.42 | -0.16031 | -0.8442
-0.41 | -0.15091 | -0.8008
-0.4 | -0.14211 | -0.7682
-0.39 | -0.13228 | -0.7411
-0.38 | -0.1243 | -0.7014
-0.37 | -0.11611 | -0.6775
-0.36 | -0.10811 | -0.6454
-0.35 | -0.10155 | -0.6138
-0.34 | -0.09493 | -0.5824
-0.33 | -0.08838 | -0.5536
-0.32 | -0.08207 | -0.5278
-0.31 | -0.07639 | -0.5057
-0.3 | -0.07077 | -0.48164
-0.29 | -0.06526 | -0.45957
-0.28 | -0.06076 | -0.43499
-0.27 | -0.056 | -0.40976
-0.26 | -0.05192 | -0.39293
-0.25 | -0.048128 | -0.36943
-0.24 | -0.044239 | -0.34848
-0.23 | -0.040967 | -0.32771
-0.22 | -0.037766 | -0.30937
-0.21 | -0.034673 | -0.28732
-0.2 | -0.03175 | -0.26815
-0.19 | -0.028937 | -0.25164
-0.18 | -0.026379 | -0.2369
-0.17 | -0.024107 | -0.21964
-0.16 | -0.02204 | -0.20089
-0.15 | -0.019903 | -0.18945
-0.14 | -0.018056 | -0.17311
-0.13 | -0.016284 | -0.16025
-0.12 | -0.014424 | -0.14518
-0.11 | -0.012948 | -0.1335
-0.1 | -0.011418 | -0.12292
-0.09 | -0.010152 | -0.11044
-0.08 | -0.008766 | -0.10083
-0.07 | -0.007627 | -0.09141
-0.06 | -0.006463 | -0.08244
-0.05 | -0.005385 | -0.07458
-0.04 | -0.0043301 | -0.06795
-0.03 | -0.0032543 | -0.06014
-0.02 | -0.0022455 | -0.05406
-0.01 | -0.0011407 | -0.04752
0 | -6.8e-06 | -0.042469
0.01 | 0.0011368 | -0.037619
0.02 | 0.0024261 | -0.03273
0.03 | 0.0037654 | -0.027551
0.04 | 0.0053089 | -0.022707
0.05 | 0.0069 | -0.017621
0.06 | 0.008743 | -0.01215
0.07 | 0.010804 | -0.005931
0.08 | 0.013372 | 0.0010788
0.09 | 0.016038 | 0.009433
0.1 | 0.019104 | 0.019363
0.11 | 0.022523 | 0.031721
0.12 | 0.02681 | 0.047264
0.13 | 0.031263 | 0.06582
0.14 | 0.036339 | 0.08959
0.15 | 0.042574 | 0.12035
0.16 | 0.049313 | 0.15814
0.17 | 0.05676 | 0.20475
0.18 | 0.06459 | 0.26237
0.19 | 0.07502 | 0.33227
0.2 | 0.08598 | 0.41915
0.21 | 0.09929 | 0.52387
0.22 | 0.11324 | 0.6448
0.23 | 0.1299 | 0.8026
0.24 | 0.14938 | 0.986
0.25 | 0.17032 | 1.2127
0.26 | 0.19345 | 1.4813
0.27 | 0.2205 | 1.8055
0.28 | 0.25003 | 2.1924
0.29 | 0.28403 | 2.65
0.3 | 0.32138 | 3.2064
0.31 | 0.36269 | 3.8631
0.32 | 0.40982 | 4.6399
0.33 | 0.46412 | 5.5904
0.34 | 0.52391 | 6.661
0.35 | 0.5775 | 8
0.36 | 0.653 | 9.59
0.37 | 0.7405 | 11.502
0.38 | 0.8326 | 13.803
0.39 | 0.9429 | 16.493
0.4 | 1.0641 | 19.753
0.41 | 1.2039 | 23.651
0.42 | 1.3665 | 28.415
0.43 | 1.5524 | 33.972
0.44 | 1.7689 | 40.744
0.45 | 2.02 | 48.844
0.46 | 2.3151 | 58.34
0.47 | 2.6643 | 70.09
0.48 | 3.0673 | 84.07
0.49 | 3.575 | 100.81
0.5 | 4.1477 | 120.41