## Diode Characteristic (uA-mm)
VGS (V) | VDS = 0.000 V | VDS = 0.500 V
-1.25 | -5.947 | -14.982
-1.24 | -5.726 | -14.561
-1.23 | -5.546 | -14.073
-1.22 | -5.345 | -13.657
-1.21 | -5.157 | -13.298
-1.2 | -4.9979 | -12.878
-1.19 | -4.8226 | -12.441
-1.18 | -4.6376 | -12.071
-1.17 | -4.4811 | -11.741
-1.16 | -4.3157 | -11.442
-1.15 | -4.1779 | -11.025
-1.14 | -4.0281 | -10.718
-1.13 | -3.8814 | -10.373
-1.12 | -3.7516 | -10.064
-1.11 | -3.5977 | -9.711
-1.1 | -3.4534 | -9.465
-1.09 | -3.346 | -9.15
-1.08 | -3.2186 | -8.799
-1.07 | -3.1012 | -8.562
-1.06 | -2.9838 | -8.27
-1.05 | -2.8897 | -8.049
-1.04 | -2.7791 | -7.773
-1.03 | -2.6784 | -7.52
-1.02 | -2.584 | -7.252
-1.01 | -2.4755 | -7.051
-1 | -2.3792 | -6.844
-0.99 | -2.2961 | -6.61
-0.98 | -2.2052 | -6.409
-0.97 | -2.128 | -6.161
-0.96 | -2.05 | -5.974
-0.95 | -1.9614 | -5.777
-0.94 | -1.8919 | -5.608
-0.93 | -1.8201 | -5.403
-0.92 | -1.7469 | -5.208
-0.91 | -1.6768 | -5.049
-0.9 | -1.613 | -4.8695
-0.89 | -1.5483 | -4.7064
-0.88 | -1.4853 | -4.5392
-0.87 | -1.4303 | -4.4085
-0.86 | -1.3763 | -4.2302
-0.85 | -1.3137 | -4.0805
-0.84 | -1.2575 | -3.9479
-0.83 | -1.1982 | -3.8196
-0.82 | -1.1563 | -3.6633
-0.81 | -1.1032 | -3.5636
-0.8 | -1.0534 | -3.4256
-0.79 | -1.0109 | -3.2964
-0.78 | -0.9655 | -3.1677
-0.77 | -0.9268 | -3.0759
-0.76 | -0.8871 | -2.963
-0.75 | -0.8437 | -2.8515
-0.74 | -0.8067 | -2.7528
-0.73 | -0.7678 | -2.6568
-0.72 | -0.7376 | -2.5472
-0.71 | -0.7061 | -2.4708
-0.7 | -0.6749 | -2.3808
-0.69 | -0.6403 | -2.2781
-0.68 | -0.611 | -2.1882
-0.67 | -0.582 | -2.1108
-0.66 | -0.5562 | -2.0361
-0.65 | -0.5305 | -1.9572
-0.64 | -0.5038 | -1.8831
-0.63 | -0.4801 | -1.8116
-0.62 | -0.45909 | -1.753
-0.61 | -0.43773 | -1.6909
-0.6 | -0.41369 | -1.6142
-0.59 | -0.39209 | -1.5596
-0.58 | -0.37035 | -1.491
-0.57 | -0.35422 | -1.4398
-0.56 | -0.33736 | -1.3867
-0.55 | -0.31816 | -1.333
-0.54 | -0.30312 | -1.2765
-0.53 | -0.28649 | -1.2303
-0.52 | -0.27131 | -1.179
-0.51 | -0.25605 | -1.1359
-0.5 | -0.24183 | -1.0746
-0.49 | -0.22854 | -1.0359
-0.48 | -0.21595 | -0.9907
-0.47 | -0.20296 | -0.9552
-0.46 | -0.19088 | -0.9205
-0.45 | -0.18119 | -0.8805
-0.44 | -0.16955 | -0.8453
-0.43 | -0.1608 | -0.8079
-0.42 | -0.14944 | -0.7728
-0.41 | -0.13989 | -0.7444
-0.4 | -0.13112 | -0.712
-0.39 | -0.12259 | -0.6801
-0.38 | -0.11501 | -0.6475
-0.37 | -0.10813 | -0.6235
-0.36 | -0.101 | -0.5955
-0.35 | -0.09529 | -0.5682
-0.34 | -0.08775 | -0.5426
-0.33 | -0.08237 | -0.5215
-0.32 | -0.07683 | -0.49856
-0.31 | -0.07113 | -0.47543
-0.3 | -0.06596 | -0.4485
-0.29 | -0.06179 | -0.42631
-0.28 | -0.057 | -0.40403
-0.27 | -0.05286 | -0.3822
-0.26 | -0.049292 | -0.36318
-0.25 | -0.045369 | -0.34489
-0.24 | -0.042133 | -0.32203
-0.23 | -0.038583 | -0.30193
-0.22 | -0.035406 | -0.28534
-0.21 | -0.032346 | -0.26717
-0.2 | -0.029786 | -0.25065
-0.19 | -0.027209 | -0.23391
-0.18 | -0.024745 | -0.21567
-0.17 | -0.022579 | -0.20133
-0.16 | -0.020628 | -0.18634
-0.15 | -0.018599 | -0.17232
-0.14 | -0.016751 | -0.1581
-0.13 | -0.015113 | -0.14394
-0.12 | -0.013612 | -0.13316
-0.11 | -0.012073 | -0.12077
-0.1 | -0.010696 | -0.11001
-0.09 | -0.009417 | -0.1
-0.08 | -0.008343 | -0.0913
-0.07 | -0.007069 | -0.08268
-0.06 | -0.006026 | -0.07472
-0.05 | -0.005022 | -0.0672
-0.04 | -0.004003 | -0.05979
-0.03 | -0.0030244 | -0.05446
-0.02 | -0.0020601 | -0.047655
-0.01 | -0.0010373 | -0.042287
0 | -5.1e-06 | -0.037215
0.01 | 0.001062 | -0.032778
0.02 | 0.0022201 | -0.028275
0.03 | 0.0035079 | -0.023675
0.04 | 0.0048785 | -0.01934
0.05 | 0.006448 | -0.014785
0.06 | 0.008166 | -0.009811
0.07 | 0.010129 | -0.0040464
0.08 | 0.012348 | 0.0023676
0.09 | 0.014982 | 0.01001
0.1 | 0.017802 | 0.019537
0.11 | 0.021117 | 0.031414
0.12 | 0.024725 | 0.046174
0.13 | 0.029092 | 0.06417
0.14 | 0.033988 | 0.08768
0.15 | 0.039372 | 0.11668
0.16 | 0.045492 | 0.1533
0.17 | 0.053058 | 0.19879
0.18 | 0.0601 | 0.25425
0.19 | 0.06911 | 0.32318
0.2 | 0.07967 | 0.40624
0.21 | 0.09211 | 0.50853
0.22 | 0.10531 | 0.6263
0.23 | 0.12029 | 0.7784
0.24 | 0.13761 | 0.9601
0.25 | 0.1578 | 1.1783
0.26 | 0.18006 | 1.4406
0.27 | 0.20448 | 1.7507
0.28 | 0.23175 | 2.1228
0.29 | 0.2625 | 2.57
0.3 | 0.29742 | 3.1041
0.31 | 0.33659 | 3.7464
0.32 | 0.37909 | 4.5089
0.33 | 0.42981 | 5.4243
0.34 | 0.48409 | 6.465
0.35 | 0.54777 | 7.767
0.36 | 0.6069 | 9.306
0.37 | 0.6817 | 11.159
0.38 | 0.7747 | 13.383
0.39 | 0.8773 | 16.013
0.4 | 0.9914 | 19.165
0.41 | 1.1209 | 22.958
0.42 | 1.277 | 27.574
0.43 | 1.4522 | 33.038
0.44 | 1.6511 | 39.521
0.45 | 1.8904 | 47.475
0.46 | 2.1712 | 56.84
0.47 | 2.4942 | 68.22
0.48 | 2.8876 | 81.83
0.49 | 3.3532 | 98
0.5 | 3.9173 | 117.59