## Diode Characteristic (uA-mm)
VGS (V) | VDS = 0.000 V | VDS = 0.500 V
-1.25 | -7.863 | -20.663
-1.24 | -7.567 | -20.022
-1.23 | -7.294 | -19.315
-1.22 | -7.055 | -18.761
-1.21 | -6.78 | -18.146
-1.2 | -6.522 | -17.568
-1.19 | -6.285 | -16.985
-1.18 | -6.055 | -16.496
-1.17 | -5.852 | -15.976
-1.16 | -5.643 | -15.424
-1.15 | -5.414 | -14.929
-1.14 | -5.19 | -14.481
-1.13 | -5.02 | -13.944
-1.12 | -4.8102 | -13.499
-1.11 | -4.6349 | -13.109
-1.1 | -4.4577 | -12.639
-1.09 | -4.309 | -12.237
-1.08 | -4.1343 | -11.794
-1.07 | -3.9831 | -11.439
-1.06 | -3.8308 | -11.033
-1.05 | -3.6506 | -10.718
-1.04 | -3.5032 | -10.331
-1.03 | -3.371 | -9.959
-1.02 | -3.2391 | -9.653
-1.01 | -3.1143 | -9.278
-1 | -3.0038 | -8.979
-0.99 | -2.8919 | -8.646
-0.98 | -2.7633 | -8.389
-0.97 | -2.6618 | -8.101
-0.96 | -2.5363 | -7.819
-0.95 | -2.4308 | -7.536
-0.94 | -2.3297 | -7.294
-0.93 | -2.2362 | -7.011
-0.92 | -2.1502 | -6.768
-0.91 | -2.0657 | -6.533
-0.9 | -1.9742 | -6.297
-0.89 | -1.8912 | -6.086
-0.88 | -1.8064 | -5.875
-0.87 | -1.7339 | -5.652
-0.86 | -1.659 | -5.43
-0.85 | -1.5837 | -5.27
-0.84 | -1.5039 | -5.049
-0.83 | -1.4474 | -4.8617
-0.82 | -1.3814 | -4.69
-0.81 | -1.3229 | -4.491
-0.8 | -1.2675 | -4.3462
-0.79 | -1.2145 | -4.1681
-0.78 | -1.1548 | -4.0306
-0.77 | -1.1029 | -3.8654
-0.76 | -1.0593 | -3.7235
-0.75 | -0.9974 | -3.565
-0.74 | -0.9635 | -3.4448
-0.73 | -0.9135 | -3.2924
-0.72 | -0.8784 | -3.1777
-0.71 | -0.8296 | -3.053
-0.7 | -0.7916 | -2.9359
-0.69 | -0.7551 | -2.8324
-0.68 | -0.7148 | -2.7148
-0.67 | -0.6806 | -2.61
-0.66 | -0.6433 | -2.4948
-0.65 | -0.6118 | -2.3998
-0.64 | -0.5821 | -2.3022
-0.63 | -0.5517 | -2.2039
-0.62 | -0.5251 | -2.1179
-0.61 | -0.5005 | -2.0439
-0.6 | -0.47672 | -1.9635
-0.59 | -0.44545 | -1.8833
-0.58 | -0.42304 | -1.8118
-0.57 | -0.39999 | -1.731
-0.56 | -0.38098 | -1.6532
-0.55 | -0.3579 | -1.5862
-0.54 | -0.33969 | -1.5162
-0.53 | -0.32061 | -1.449
-0.52 | -0.30329 | -1.4018
-0.51 | -0.28502 | -1.334
-0.5 | -0.26903 | -1.2844
-0.49 | -0.25421 | -1.2323
-0.48 | -0.23892 | -1.1692
-0.47 | -0.22478 | -1.1194
-0.46 | -0.21252 | -1.0651
-0.45 | -0.2009 | -1.0301
-0.44 | -0.18732 | -0.9833
-0.43 | -0.17542 | -0.927
-0.42 | -0.16359 | -0.8929
-0.41 | -0.15479 | -0.8479
-0.4 | -0.14416 | -0.8148
-0.39 | -0.13516 | -0.778
-0.38 | -0.12619 | -0.7395
-0.37 | -0.11748 | -0.7108
-0.36 | -0.11041 | -0.6739
-0.35 | -0.1025 | -0.6441
-0.34 | -0.09609 | -0.6101
-0.33 | -0.08931 | -0.5892
-0.32 | -0.08288 | -0.5651
-0.31 | -0.0769 | -0.5321
-0.3 | -0.07155 | -0.5068
-0.29 | -0.06623 | -0.48273
-0.28 | -0.06094 | -0.46387
-0.27 | -0.05628 | -0.43484
-0.26 | -0.05233 | -0.4144
-0.25 | -0.048273 | -0.38963
-0.24 | -0.044616 | -0.37102
-0.23 | -0.04122 | -0.3489
-0.22 | -0.037796 | -0.33118
-0.21 | -0.034552 | -0.31184
-0.2 | -0.031675 | -0.29193
-0.19 | -0.029092 | -0.27223
-0.18 | -0.026368 | -0.25362
-0.17 | -0.023931 | -0.23789
-0.16 | -0.021773 | -0.22139
-0.15 | -0.019794 | -0.20377
-0.14 | -0.017712 | -0.18956
-0.13 | -0.016105 | -0.17323
-0.12 | -0.014431 | -0.16006
-0.11 | -0.012974 | -0.14693
-0.1 | -0.011334 | -0.13365
-0.09 | -0.009963 | -0.12232
-0.08 | -0.008742 | -0.11172
-0.07 | -0.007663 | -0.10158
-0.06 | -0.006396 | -0.09191
-0.05 | -0.005338 | -0.08284
-0.04 | -0.0042835 | -0.07543
-0.03 | -0.0032766 | -0.06726
-0.02 | -0.0021979 | -0.05971
-0.01 | -0.0011675 | -0.05394
0 | -3.45e-05 | -0.04714
0.01 | 0.0011505 | -0.041732
0.02 | 0.0023609 | -0.03618
0.03 | 0.00375 | -0.030734
0.04 | 0.0052044 | -0.025831
0.05 | 0.006809 | -0.020192
0.06 | 0.008779 | -0.01462
0.07 | 0.010817 | -0.008413
0.08 | 0.013205 | -0.001746
0.09 | 0.015919 | 0.006322
0.1 | 0.019199 | 0.016338
0.11 | 0.022701 | 0.028343
0.12 | 0.026661 | 0.043241
0.13 | 0.031335 | 0.0611
0.14 | 0.036641 | 0.08458
0.15 | 0.042653 | 0.11376
0.16 | 0.049629 | 0.15067
0.17 | 0.05628 | 0.19551
0.18 | 0.06572 | 0.25043
0.19 | 0.07597 | 0.32039
0.2 | 0.08715 | 0.4041
0.21 | 0.1009 | 0.50892
0.22 | 0.1154 | 0.6266
0.23 | 0.13249 | 0.7811
0.24 | 0.15248 | 0.9648
0.25 | 0.17385 | 1.1898
0.26 | 0.1978 | 1.4601
0.27 | 0.22399 | 1.7814
0.28 | 0.2556 | 2.1728
0.29 | 0.29092 | 2.6306
0.3 | 0.3294 | 3.193
0.31 | 0.37208 | 3.8557
0.32 | 0.42055 | 4.6506
0.33 | 0.4767 | 5.6077
0.34 | 0.53693 | 6.68
0.35 | 0.5929 | 8.062
0.36 | 0.6712 | 9.681
0.37 | 0.759 | 11.601
0.38 | 0.8554 | 13.961
0.39 | 0.9711 | 16.747
0.4 | 1.0935 | 20.093
0.41 | 1.2414 | 24.07
0.42 | 1.4057 | 28.912
0.43 | 1.5975 | 34.706
0.44 | 1.8262 | 41.628
0.45 | 2.0795 | 49.979
0.46 | 2.3899 | 60.09
0.47 | 2.7555 | 71.81
0.48 | 3.1722 | 86.27
0.49 | 3.7007 | 103.65
0.5 | 4.3078 | 124.24