## Diode Characteristic (uA-mm)
VGS (V) | VDS = 0.000 V | VDS = 0.500 V
-1.25 | -7.813 | -20.668
-1.24 | -7.518 | -20.12
-1.23 | -7.247 | -19.45
-1.22 | -6.99 | -18.789
-1.21 | -6.707 | -18.159
-1.2 | -6.498 | -17.574
-1.19 | -6.28 | -17.104
-1.18 | -6.05 | -16.501
-1.17 | -5.834 | -16.049
-1.16 | -5.61 | -15.453
-1.15 | -5.405 | -14.988
-1.14 | -5.174 | -14.514
-1.13 | -5.0114 | -13.963
-1.12 | -4.8175 | -13.579
-1.11 | -4.6424 | -13.198
-1.1 | -4.4641 | -12.722
-1.09 | -4.2891 | -12.242
-1.08 | -4.1041 | -11.872
-1.07 | -3.9683 | -11.459
-1.06 | -3.7978 | -11.055
-1.05 | -3.6541 | -10.73
-1.04 | -3.5345 | -10.347
-1.03 | -3.3956 | -10.031
-1.02 | -3.2597 | -9.716
-1.01 | -3.1399 | -9.386
-1 | -3.0013 | -9.11
-0.99 | -2.883 | -8.785
-0.98 | -2.7709 | -8.448
-0.97 | -2.66 | -8.138
-0.96 | -2.5452 | -7.871
-0.95 | -2.434 | -7.582
-0.94 | -2.337 | -7.303
-0.93 | -2.2397 | -7.06
-0.92 | -2.1446 | -6.852
-0.91 | -2.0486 | -6.587
-0.9 | -1.978 | -6.355
-0.89 | -1.8924 | -6.129
-0.88 | -1.8125 | -5.938
-0.87 | -1.7364 | -5.738
-0.86 | -1.6671 | -5.535
-0.85 | -1.5972 | -5.311
-0.84 | -1.5213 | -5.115
-0.83 | -1.453 | -4.9387
-0.82 | -1.4017 | -4.7553
-0.81 | -1.3352 | -4.5686
-0.8 | -1.2783 | -4.3948
-0.79 | -1.2174 | -4.241
-0.78 | -1.1561 | -4.0759
-0.77 | -1.1126 | -3.9342
-0.76 | -1.0669 | -3.7818
-0.75 | -1.0121 | -3.625
-0.74 | -0.9656 | -3.5052
-0.73 | -0.9194 | -3.3719
-0.72 | -0.8688 | -3.2347
-0.71 | -0.837 | -3.1148
-0.7 | -0.7951 | -2.9959
-0.69 | -0.7569 | -2.8818
-0.68 | -0.7177 | -2.7706
-0.67 | -0.6856 | -2.6637
-0.66 | -0.6509 | -2.5626
-0.65 | -0.6153 | -2.4668
-0.64 | -0.5861 | -2.3506
-0.63 | -0.5572 | -2.2747
-0.62 | -0.5314 | -2.1783
-0.61 | -0.5037 | -2.0866
-0.6 | -0.47817 | -2.0115
-0.59 | -0.45325 | -1.9168
-0.58 | -0.43208 | -1.8361
-0.57 | -0.40832 | -1.7591
-0.56 | -0.38715 | -1.6909
-0.55 | -0.36537 | -1.6309
-0.54 | -0.34469 | -1.5574
-0.53 | -0.32596 | -1.4861
-0.52 | -0.30868 | -1.417
-0.51 | -0.29323 | -1.3647
-0.5 | -0.27671 | -1.3073
-0.49 | -0.26051 | -1.2555
-0.48 | -0.24472 | -1.1999
-0.47 | -0.23101 | -1.1336
-0.46 | -0.21709 | -1.0954
-0.45 | -0.20352 | -1.0508
-0.44 | -0.19255 | -1.0065
-0.43 | -0.17965 | -0.9648
-0.42 | -0.16995 | -0.9186
-0.41 | -0.15846 | -0.8839
-0.4 | -0.1482 | -0.8327
-0.39 | -0.1387 | -0.7995
-0.38 | -0.12962 | -0.7664
-0.37 | -0.12156 | -0.7271
-0.36 | -0.11346 | -0.7012
-0.35 | -0.10637 | -0.6675
-0.34 | -0.0991 | -0.6335
-0.33 | -0.09245 | -0.6065
-0.32 | -0.08571 | -0.576
-0.31 | -0.0792 | -0.5494
-0.3 | -0.07357 | -0.5231
-0.29 | -0.0685 | -0.5017
-0.28 | -0.06302 | -0.47224
-0.27 | -0.0582 | -0.44803
-0.26 | -0.05442 | -0.42527
-0.25 | -0.05016 | -0.40101
-0.24 | -0.04672 | -0.37694
-0.23 | -0.042594 | -0.35652
-0.22 | -0.039472 | -0.33677
-0.21 | -0.035989 | -0.31681
-0.2 | -0.032883 | -0.29738
-0.19 | -0.029946 | -0.2793
-0.18 | -0.027444 | -0.25978
-0.17 | -0.025019 | -0.24384
-0.16 | -0.022927 | -0.22646
-0.15 | -0.020573 | -0.20964
-0.14 | -0.018573 | -0.19355
-0.13 | -0.016665 | -0.17943
-0.12 | -0.015026 | -0.16384
-0.11 | -0.013302 | -0.15052
-0.1 | -0.01184 | -0.13705
-0.09 | -0.010382 | -0.12538
-0.08 | -0.009233 | -0.1132
-0.07 | -0.007876 | -0.10459
-0.06 | -0.006715 | -0.09333
-0.05 | -0.005599 | -0.08558
-0.04 | -0.0044246 | -0.07665
-0.03 | -0.0033418 | -0.07009
-0.02 | -0.0022853 | -0.06248
-0.01 | -0.0011504 | -0.05581
0 | -9.7e-06 | -0.048597
0.01 | 0.0011634 | -0.042664
0.02 | 0.0024311 | -0.037009
0.03 | 0.003838 | -0.032045
0.04 | 0.005352 | -0.026498
0.05 | 0.007134 | -0.020855
0.06 | 0.008964 | -0.015384
0.07 | 0.011113 | -0.009048
0.08 | 0.01355 | -0.0019322
0.09 | 0.016401 | 0.006621
0.1 | 0.019391 | 0.016505
0.11 | 0.023072 | 0.02865
0.12 | 0.026974 | 0.043916
0.13 | 0.032064 | 0.06287
0.14 | 0.037373 | 0.08617
0.15 | 0.04332 | 0.11559
0.16 | 0.050191 | 0.15196
0.17 | 0.05732 | 0.19846
0.18 | 0.06645 | 0.25521
0.19 | 0.07651 | 0.32392
0.2 | 0.08809 | 0.40909
0.21 | 0.10187 | 0.51391
0.22 | 0.11684 | 0.6341
0.23 | 0.1338 | 0.7881
0.24 | 0.15304 | 0.9732
0.25 | 0.17404 | 1.1972
0.26 | 0.19836 | 1.4692
0.27 | 0.22594 | 1.7943
0.28 | 0.25683 | 2.1797
0.29 | 0.29102 | 2.6476
0.3 | 0.32839 | 3.2073
0.31 | 0.37242 | 3.8682
0.32 | 0.42078 | 4.668
0.33 | 0.47412 | 5.6156
0.34 | 0.53424 | 6.695
0.35 | 0.591 | 8.061
0.36 | 0.6686 | 9.688
0.37 | 0.7566 | 11.647
0.38 | 0.8532 | 13.973
0.39 | 0.9619 | 16.771
0.4 | 1.0932 | 20.1
0.41 | 1.235 | 24.113
0.42 | 1.3985 | 28.969
0.43 | 1.5927 | 34.77
0.44 | 1.8135 | 41.725
0.45 | 2.0732 | 49.989
0.46 | 2.3906 | 60
0.47 | 2.7516 | 72.13
0.48 | 3.1953 | 86.38
0.49 | 3.7089 | 103.87
0.5 | 4.3379 | 124.49