## Diode Characteristic (uA-mm)
VGS (V) | VDS = 0.000 V | VDS = 0.500 V
-1.25 | -8.059 | -21.195
-1.24 | -7.784 | -20.572
-1.23 | -7.499 | -19.922
-1.22 | -7.221 | -19.308
-1.21 | -6.945 | -18.694
-1.2 | -6.69 | -17.992
-1.19 | -6.439 | -17.42
-1.18 | -6.222 | -16.846
-1.17 | -5.975 | -16.298
-1.16 | -5.774 | -15.795
-1.15 | -5.561 | -15.293
-1.14 | -5.356 | -14.848
-1.13 | -5.117 | -14.341
-1.12 | -4.9184 | -13.8
-1.11 | -4.7304 | -13.327
-1.1 | -4.5717 | -12.928
-1.09 | -4.3905 | -12.46
-1.08 | -4.2317 | -12.09
-1.07 | -4.0608 | -11.651
-1.06 | -3.9172 | -11.306
-1.05 | -3.7583 | -10.923
-1.04 | -3.6101 | -10.551
-1.03 | -3.4629 | -10.21
-1.02 | -3.3352 | -9.886
-1.01 | -3.1866 | -9.46
-1 | -3.0505 | -9.172
-0.99 | -2.9341 | -8.84
-0.98 | -2.8191 | -8.555
-0.97 | -2.7071 | -8.271
-0.96 | -2.5914 | -7.998
-0.95 | -2.4834 | -7.664
-0.94 | -2.3952 | -7.411
-0.93 | -2.2857 | -7.14
-0.92 | -2.1946 | -6.921
-0.91 | -2.1093 | -6.648
-0.9 | -2.0146 | -6.433
-0.89 | -1.9231 | -6.192
-0.88 | -1.848 | -5.949
-0.87 | -1.776 | -5.739
-0.86 | -1.6952 | -5.534
-0.85 | -1.616 | -5.332
-0.84 | -1.5555 | -5.162
-0.83 | -1.4854 | -4.9363
-0.82 | -1.4123 | -4.7872
-0.81 | -1.3562 | -4.5924
-0.8 | -1.289 | -4.4166
-0.79 | -1.2406 | -4.2595
-0.78 | -1.1816 | -4.1045
-0.77 | -1.1281 | -3.9389
-0.76 | -1.0711 | -3.7718
-0.75 | -1.0227 | -3.6303
-0.74 | -0.9752 | -3.4858
-0.73 | -0.9325 | -3.3625
-0.72 | -0.8858 | -3.2379
-0.71 | -0.8455 | -3.0919
-0.7 | -0.8039 | -2.9765
-0.69 | -0.7664 | -2.8667
-0.68 | -0.7286 | -2.7645
-0.67 | -0.6946 | -2.6402
-0.66 | -0.6577 | -2.5374
-0.65 | -0.624 | -2.4325
-0.64 | -0.5925 | -2.3331
-0.63 | -0.5639 | -2.2462
-0.62 | -0.5363 | -2.1572
-0.61 | -0.509 | -2.062
-0.6 | -0.48331 | -1.9793
-0.59 | -0.456 | -1.9008
-0.58 | -0.4346 | -1.8179
-0.57 | -0.40948 | -1.7362
-0.56 | -0.38948 | -1.6781
-0.55 | -0.367 | -1.6107
-0.54 | -0.34709 | -1.5415
-0.53 | -0.32723 | -1.4774
-0.52 | -0.30732 | -1.4102
-0.51 | -0.29251 | -1.3544
-0.5 | -0.27603 | -1.2959
-0.49 | -0.25952 | -1.241
-0.48 | -0.24535 | -1.195
-0.47 | -0.22803 | -1.143
-0.46 | -0.21597 | -1.0891
-0.45 | -0.20412 | -1.0471
-0.44 | -0.19273 | -0.9945
-0.43 | -0.1792 | -0.9511
-0.42 | -0.16775 | -0.909
-0.41 | -0.15836 | -0.8666
-0.4 | -0.14719 | -0.8309
-0.39 | -0.13714 | -0.7848
-0.38 | -0.12833 | -0.7584
-0.37 | -0.1201 | -0.7189
-0.36 | -0.11211 | -0.6868
-0.35 | -0.10432 | -0.6547
-0.34 | -0.09801 | -0.6241
-0.33 | -0.09124 | -0.5944
-0.32 | -0.08455 | -0.5686
-0.31 | -0.0786 | -0.5401
-0.3 | -0.07293 | -0.5123
-0.29 | -0.06755 | -0.48945
-0.28 | -0.06245 | -0.46727
-0.27 | -0.05773 | -0.44034
-0.26 | -0.0535 | -0.41755
-0.25 | -0.049418 | -0.39697
-0.24 | -0.045579 | -0.37602
-0.23 | -0.041798 | -0.35367
-0.22 | -0.038348 | -0.33168
-0.21 | -0.035123 | -0.31385
-0.2 | -0.032226 | -0.29419
-0.19 | -0.029452 | -0.27489
-0.18 | -0.026897 | -0.25716
-0.17 | -0.024413 | -0.24039
-0.16 | -0.02219 | -0.22351
-0.15 | -0.020198 | -0.20587
-0.14 | -0.018108 | -0.19057
-0.13 | -0.016265 | -0.17502
-0.12 | -0.014704 | -0.16231
-0.11 | -0.013249 | -0.14799
-0.1 | -0.011574 | -0.13654
-0.09 | -0.010236 | -0.12399
-0.08 | -0.008948 | -0.11366
-0.07 | -0.007795 | -0.10328
-0.06 | -0.006483 | -0.09396
-0.05 | -0.005423 | -0.08461
-0.04 | -0.0043397 | -0.07679
-0.03 | -0.0033065 | -0.06932
-0.02 | -0.0022272 | -0.06236
-0.01 | -0.0011813 | -0.05564
0 | -3.24e-05 | -0.04849
0.01 | 0.0011603 | -0.042892
0.02 | 0.0023739 | -0.03752
0.03 | 0.0037933 | -0.032157
0.04 | 0.0052811 | -0.026543
0.05 | 0.00677 | -0.021047
0.06 | 0.008842 | -0.015262
0.07 | 0.011011 | -0.009185
0.08 | 0.01333 | -0.0023036
0.09 | 0.016097 | 0.006158
0.1 | 0.019314 | 0.01581
0.11 | 0.022901 | 0.027726
0.12 | 0.026928 | 0.042875
0.13 | 0.031671 | 0.06123
0.14 | 0.037319 | 0.08504
0.15 | 0.043456 | 0.11442
0.16 | 0.050302 | 0.15064
0.17 | 0.05716 | 0.19661
0.18 | 0.06635 | 0.25234
0.19 | 0.07681 | 0.32189
0.2 | 0.08849 | 0.40787
0.21 | 0.10228 | 0.51202
0.22 | 0.11749 | 0.6336
0.23 | 0.13413 | 0.7888
0.24 | 0.15449 | 0.9709
0.25 | 0.17648 | 1.1999
0.26 | 0.20157 | 1.4709
0.27 | 0.22781 | 1.8031
0.28 | 0.26004 | 2.185
0.29 | 0.29433 | 2.6549
0.3 | 0.33471 | 3.2233
0.31 | 0.37791 | 3.8896
0.32 | 0.42614 | 4.6954
0.33 | 0.48308 | 5.6489
0.34 | 0.54436 | 6.731
0.35 | 0.6021 | 8.117
0.36 | 0.6843 | 9.745
0.37 | 0.7713 | 11.731
0.38 | 0.8666 | 14.074
0.39 | 0.9801 | 16.864
0.4 | 1.1097 | 20.236
0.41 | 1.2511 | 24.233
0.42 | 1.4284 | 29.16
0.43 | 1.6212 | 34.996
0.44 | 1.8476 | 42.032
0.45 | 2.1055 | 50.306
0.46 | 2.4139 | 60.41
0.47 | 2.7789 | 72.57
0.48 | 3.2005 | 87.01
0.49 | 3.7263 | 104.46
0.5 | 4.3562 | 125.2