## Diode Characteristic (uA-mm)
VGS (V) | VDS = 0.000 V | VDS = 0.500 V
-1.25 | -7.704 | -20.723
-1.24 | -7.426 | -20.016
-1.23 | -7.191 | -19.398
-1.22 | -6.935 | -18.811
-1.21 | -6.686 | -18.235
-1.2 | -6.389 | -17.562
-1.19 | -6.167 | -17.063
-1.18 | -5.94 | -16.536
-1.17 | -5.722 | -15.999
-1.16 | -5.516 | -15.453
-1.15 | -5.3 | -14.938
-1.14 | -5.123 | -14.53
-1.13 | -4.923 | -14.038
-1.12 | -4.7261 | -13.568
-1.11 | -4.5529 | -13.098
-1.1 | -4.3732 | -12.699
-1.09 | -4.229 | -12.295
-1.08 | -4.0501 | -11.845
-1.07 | -3.8884 | -11.475
-1.06 | -3.7582 | -11.074
-1.05 | -3.6143 | -10.704
-1.04 | -3.4716 | -10.393
-1.03 | -3.3283 | -9.952
-1.02 | -3.1932 | -9.608
-1.01 | -3.0598 | -9.344
-1 | -2.9513 | -8.979
-0.99 | -2.8387 | -8.644
-0.98 | -2.7238 | -8.386
-0.97 | -2.6188 | -8.107
-0.96 | -2.5084 | -7.832
-0.95 | -2.4012 | -7.532
-0.94 | -2.3044 | -7.262
-0.93 | -2.2161 | -7.012
-0.92 | -2.12 | -6.773
-0.91 | -2.0333 | -6.529
-0.9 | -1.9543 | -6.296
-0.89 | -1.8615 | -6.067
-0.88 | -1.7884 | -5.862
-0.87 | -1.7104 | -5.655
-0.86 | -1.6412 | -5.468
-0.85 | -1.5656 | -5.238
-0.84 | -1.5006 | -5.049
-0.83 | -1.4358 | -4.874
-0.82 | -1.364 | -4.7071
-0.81 | -1.3072 | -4.5267
-0.8 | -1.2462 | -4.3578
-0.79 | -1.1807 | -4.1825
-0.78 | -1.1303 | -4.0087
-0.77 | -1.0884 | -3.8646
-0.76 | -1.0384 | -3.7317
-0.75 | -0.9866 | -3.5806
-0.74 | -0.9398 | -3.4521
-0.73 | -0.9023 | -3.3266
-0.72 | -0.8581 | -3.1981
-0.71 | -0.8162 | -3.0763
-0.7 | -0.7777 | -2.9589
-0.69 | -0.7421 | -2.8389
-0.68 | -0.7078 | -2.7304
-0.67 | -0.6695 | -2.6289
-0.66 | -0.6377 | -2.508
-0.65 | -0.6058 | -2.4137
-0.64 | -0.575 | -2.323
-0.63 | -0.5492 | -2.2325
-0.62 | -0.5183 | -2.1356
-0.61 | -0.49498 | -2.0522
-0.6 | -0.46905 | -1.9549
-0.59 | -0.44558 | -1.8735
-0.58 | -0.42354 | -1.7971
-0.57 | -0.40184 | -1.7377
-0.56 | -0.37811 | -1.6571
-0.55 | -0.35692 | -1.585
-0.54 | -0.33802 | -1.5281
-0.53 | -0.32195 | -1.4628
-0.52 | -0.30318 | -1.3986
-0.51 | -0.28521 | -1.3427
-0.5 | -0.27008 | -1.295
-0.49 | -0.25506 | -1.2352
-0.48 | -0.23923 | -1.1743
-0.47 | -0.22569 | -1.1256
-0.46 | -0.21156 | -1.0791
-0.45 | -0.19876 | -1.0359
-0.44 | -0.18711 | -0.9853
-0.43 | -0.17626 | -0.9451
-0.42 | -0.16442 | -0.8982
-0.41 | -0.1542 | -0.8589
-0.4 | -0.14472 | -0.8276
-0.39 | -0.13517 | -0.7867
-0.38 | -0.12654 | -0.749
-0.37 | -0.11909 | -0.7161
-0.36 | -0.11136 | -0.6801
-0.35 | -0.10344 | -0.6496
-0.34 | -0.09598 | -0.6161
-0.33 | -0.08974 | -0.59
-0.32 | -0.08369 | -0.5578
-0.31 | -0.07751 | -0.5317
-0.3 | -0.07239 | -0.5093
-0.29 | -0.06705 | -0.48648
-0.28 | -0.06183 | -0.46291
-0.27 | -0.05687 | -0.43713
-0.26 | -0.05271 | -0.41435
-0.25 | -0.049457 | -0.39294
-0.24 | -0.045026 | -0.37223
-0.23 | -0.041818 | -0.35039
-0.22 | -0.038229 | -0.33302
-0.21 | -0.035221 | -0.31132
-0.2 | -0.032163 | -0.29218
-0.19 | -0.029115 | -0.27407
-0.18 | -0.026723 | -0.25457
-0.17 | -0.02437 | -0.23515
-0.16 | -0.022038 | -0.21933
-0.15 | -0.02006 | -0.20417
-0.14 | -0.018017 | -0.18935
-0.13 | -0.01628 | -0.17453
-0.12 | -0.014425 | -0.16092
-0.11 | -0.012984 | -0.14821
-0.1 | -0.011497 | -0.13462
-0.09 | -0.010161 | -0.1235
-0.08 | -0.008885 | -0.1118
-0.07 | -0.00762 | -0.10204
-0.06 | -0.006469 | -0.09279
-0.05 | -0.005423 | -0.08415
-0.04 | -0.0043044 | -0.07543
-0.03 | -0.0032688 | -0.0673
-0.02 | -0.0022373 | -0.06169
-0.01 | -0.0011415 | -0.05445
0 | -1.66e-05 | -0.04774
0.01 | 0.0011364 | -0.042158
0.02 | 0.0024166 | -0.036576
0.03 | 0.003745 | -0.031565
0.04 | 0.005291 | -0.02655
0.05 | 0.006862 | -0.020933
0.06 | 0.008758 | -0.015331
0.07 | 0.010858 | -0.009011
0.08 | 0.013389 | -0.0014436
0.09 | 0.016139 | 0.00668
0.1 | 0.019206 | 0.016635
0.11 | 0.022639 | 0.028776
0.12 | 0.026998 | 0.044341
0.13 | 0.031649 | 0.06283
0.14 | 0.036817 | 0.08656
0.15 | 0.042864 | 0.1169
0.16 | 0.049973 | 0.15462
0.17 | 0.05657 | 0.20046
0.18 | 0.06518 | 0.25784
0.19 | 0.07578 | 0.32839
0.2 | 0.08776 | 0.41603
0.21 | 0.10093 | 0.52313
0.22 | 0.1158 | 0.6432
0.23 | 0.13203 | 0.8009
0.24 | 0.15121 | 0.9911
0.25 | 0.17362 | 1.2193
0.26 | 0.19763 | 1.4916
0.27 | 0.22545 | 1.8251
0.28 | 0.25458 | 2.2188
0.29 | 0.28861 | 2.6889
0.3 | 0.32643 | 3.2602
0.31 | 0.36996 | 3.9438
0.32 | 0.41727 | 4.7441
0.33 | 0.47157 | 5.708
0.34 | 0.5315 | 6.875
0.35 | 0.5913 | 8.263
0.36 | 0.6658 | 9.922
0.37 | 0.7543 | 11.916
0.38 | 0.8533 | 14.28
0.39 | 0.9644 | 17.149
0.4 | 1.0876 | 20.521
0.41 | 1.2323 | 24.626
0.42 | 1.3976 | 29.606
0.43 | 1.589 | 35.576
0.44 | 1.8153 | 42.579
0.45 | 2.0693 | 51.199
0.46 | 2.3754 | 61.43
0.47 | 2.7441 | 73.57
0.48 | 3.1697 | 88.32
0.49 | 3.6886 | 106.07
0.5 | 4.2894 | 127.19