## Diode Characteristic (uA-mm)
VGS (V) | VDS = 0.000 V | VDS = 0.500 V
-1.25 | -7.101 | -18.393
-1.24 | -6.859 | -17.857
-1.23 | -6.629 | -17.267
-1.22 | -6.398 | -16.779
-1.21 | -6.153 | -16.243
-1.2 | -5.987 | -15.691
-1.19 | -5.778 | -15.153
-1.18 | -5.522 | -14.709
-1.17 | -5.297 | -14.213
-1.16 | -5.14 | -13.85
-1.15 | -4.9485 | -13.372
-1.14 | -4.7562 | -12.935
-1.13 | -4.5725 | -12.513
-1.12 | -4.4208 | -12.143
-1.11 | -4.2523 | -11.719
-1.1 | -4.0787 | -11.327
-1.09 | -3.9374 | -10.942
-1.08 | -3.7809 | -10.572
-1.07 | -3.6512 | -10.227
-1.06 | -3.51 | -9.907
-1.05 | -3.3742 | -9.593
-1.04 | -3.2233 | -9.248
-1.03 | -3.1109 | -8.978
-1.02 | -2.9856 | -8.667
-1.01 | -2.8809 | -8.381
-1 | -2.7566 | -8.083
-0.99 | -2.6515 | -7.755
-0.98 | -2.5486 | -7.517
-0.97 | -2.4553 | -7.24
-0.96 | -2.3456 | -7.025
-0.95 | -2.251 | -6.802
-0.94 | -2.1607 | -6.533
-0.93 | -2.07 | -6.324
-0.92 | -1.9894 | -6.092
-0.91 | -1.9199 | -5.904
-0.9 | -1.8339 | -5.651
-0.89 | -1.7634 | -5.467
-0.88 | -1.6865 | -5.288
-0.87 | -1.6221 | -5.128
-0.86 | -1.5484 | -4.941
-0.85 | -1.4807 | -4.7447
-0.84 | -1.4144 | -4.5842
-0.83 | -1.3549 | -4.4028
-0.82 | -1.2949 | -4.2386
-0.81 | -1.2495 | -4.0838
-0.8 | -1.1968 | -3.9478
-0.79 | -1.139 | -3.7901
-0.78 | -1.0891 | -3.6552
-0.77 | -1.0355 | -3.5376
-0.76 | -0.9873 | -3.3819
-0.75 | -0.948 | -3.2471
-0.74 | -0.897 | -3.1329
-0.73 | -0.8587 | -3.0058
-0.72 | -0.8196 | -2.8939
-0.71 | -0.7809 | -2.788
-0.7 | -0.7409 | -2.6854
-0.69 | -0.71 | -2.5606
-0.68 | -0.6761 | -2.4789
-0.67 | -0.6447 | -2.3924
-0.66 | -0.611 | -2.2903
-0.65 | -0.5845 | -2.1879
-0.64 | -0.5532 | -2.1062
-0.63 | -0.5249 | -2.026
-0.62 | -0.50157 | -1.9417
-0.61 | -0.4737 | -1.8657
-0.6 | -0.44986 | -1.7896
-0.59 | -0.4285 | -1.7137
-0.58 | -0.40422 | -1.6466
-0.57 | -0.38349 | -1.5838
-0.56 | -0.35979 | -1.5252
-0.55 | -0.34361 | -1.4594
-0.54 | -0.32478 | -1.3987
-0.53 | -0.30848 | -1.3381
-0.52 | -0.28905 | -1.286
-0.51 | -0.27463 | -1.2288
-0.5 | -0.25802 | -1.176
-0.49 | -0.24204 | -1.1308
-0.48 | -0.22886 | -1.0765
-0.47 | -0.21504 | -1.0343
-0.46 | -0.20345 | -0.9877
-0.45 | -0.18974 | -0.9487
-0.44 | -0.17995 | -0.9104
-0.43 | -0.16752 | -0.8681
-0.42 | -0.15737 | -0.8283
-0.41 | -0.1477 | -0.7956
-0.4 | -0.13809 | -0.7544
-0.39 | -0.12956 | -0.7174
-0.38 | -0.12102 | -0.6912
-0.37 | -0.11345 | -0.6592
-0.36 | -0.10562 | -0.6244
-0.35 | -0.09893 | -0.598
-0.34 | -0.092 | -0.5696
-0.33 | -0.08588 | -0.5445
-0.32 | -0.08 | -0.5164
-0.31 | -0.07401 | -0.49598
-0.3 | -0.06898 | -0.47263
-0.29 | -0.06399 | -0.45138
-0.28 | -0.05904 | -0.42495
-0.27 | -0.05436 | -0.40271
-0.26 | -0.05025 | -0.3843
-0.25 | -0.046892 | -0.36094
-0.24 | -0.0431 | -0.34121
-0.23 | -0.039764 | -0.32102
-0.22 | -0.036683 | -0.3046
-0.21 | -0.033609 | -0.28447
-0.2 | -0.030653 | -0.26541
-0.19 | -0.028201 | -0.24675
-0.18 | -0.025487 | -0.22988
-0.17 | -0.023301 | -0.21666
-0.16 | -0.021193 | -0.19932
-0.15 | -0.019319 | -0.18492
-0.14 | -0.017308 | -0.17119
-0.13 | -0.015736 | -0.15711
-0.12 | -0.014055 | -0.14476
-0.11 | -0.012514 | -0.13297
-0.1 | -0.01115 | -0.12211
-0.09 | -0.009882 | -0.11134
-0.08 | -0.008581 | -0.10085
-0.07 | -0.00741 | -0.09194
-0.06 | -0.006296 | -0.08358
-0.05 | -0.005233 | -0.07552
-0.04 | -0.0041421 | -0.06879
-0.03 | -0.0031529 | -0.06169
-0.02 | -0.0021324 | -0.05507
-0.01 | -0.001107 | -0.048764
0 | -1.77e-05 | -0.042855
0.01 | 0.0010969 | -0.037595
0.02 | 0.0023503 | -0.032607
0.03 | 0.0036742 | -0.028033
0.04 | 0.0051478 | -0.023222
0.05 | 0.006734 | -0.018171
0.06 | 0.00852 | -0.013072
0.07 | 0.010547 | -0.007339
0.08 | 0.013102 | -0.0005418
0.09 | 0.015707 | 0.007407
0.1 | 0.018697 | 0.016935
0.11 | 0.022047 | 0.028406
0.12 | 0.026072 | 0.043112
0.13 | 0.030498 | 0.06123
0.14 | 0.035545 | 0.0844
0.15 | 0.041564 | 0.11348
0.16 | 0.048396 | 0.14975
0.17 | 0.055698 | 0.1951
0.18 | 0.06297 | 0.24965
0.19 | 0.07242 | 0.31784
0.2 | 0.08339 | 0.40177
0.21 | 0.09618 | 0.50499
0.22 | 0.11014 | 0.622
0.23 | 0.12619 | 0.7736
0.24 | 0.14442 | 0.9537
0.25 | 0.16413 | 1.1765
0.26 | 0.18702 | 1.4417
0.27 | 0.214 | 1.7542
0.28 | 0.24229 | 2.136
0.29 | 0.27547 | 2.5954
0.3 | 0.31141 | 3.1423
0.31 | 0.35232 | 3.7924
0.32 | 0.39818 | 4.5768
0.33 | 0.44958 | 5.5119
0.34 | 0.50539 | 6.56
0.35 | 0.5676 | 7.904
0.36 | 0.6431 | 9.495
0.37 | 0.7266 | 11.41
0.38 | 0.8199 | 13.687
0.39 | 0.9283 | 16.424
0.4 | 1.0459 | 19.682
0.41 | 1.1854 | 23.577
0.42 | 1.3475 | 28.373
0.43 | 1.5287 | 34.054
0.44 | 1.7432 | 40.893
0.45 | 1.9892 | 48.982
0.46 | 2.2898 | 58.85
0.47 | 2.6339 | 70.65
0.48 | 3.0507 | 84.63
0.49 | 3.5534 | 101.71
0.5 | 4.1432 | 121.69