## Diode Characteristic (uA-mm)
VGS (V) | VDS = 0.000 V | VDS = 0.500 V
-1.25 | -6.689 | -17.11
-1.24 | -6.436 | -16.568
-1.23 | -6.181 | -16.074
-1.22 | -6.021 | -15.551
-1.21 | -5.809 | -15.028
-1.2 | -5.596 | -14.576
-1.19 | -5.393 | -14.164
-1.18 | -5.19 | -13.668
-1.17 | -5.024 | -13.237
-1.16 | -4.8465 | -12.812
-1.15 | -4.6697 | -12.461
-1.14 | -4.4901 | -12.01
-1.13 | -4.3168 | -11.65
-1.12 | -4.1635 | -11.298
-1.11 | -4.0079 | -10.933
-1.1 | -3.8712 | -10.564
-1.09 | -3.7386 | -10.201
-1.08 | -3.6063 | -9.858
-1.07 | -3.4773 | -9.521
-1.06 | -3.3413 | -9.262
-1.05 | -3.2144 | -8.924
-1.04 | -3.0831 | -8.658
-1.03 | -2.9633 | -8.368
-1.02 | -2.8624 | -8.108
-1.01 | -2.754 | -7.835
-1 | -2.6614 | -7.529
-0.99 | -2.5433 | -7.332
-0.98 | -2.4427 | -7.067
-0.97 | -2.3415 | -6.853
-0.96 | -2.2476 | -6.617
-0.95 | -2.1555 | -6.412
-0.94 | -2.0783 | -6.169
-0.93 | -1.9895 | -5.946
-0.92 | -1.9152 | -5.762
-0.91 | -1.8402 | -5.571
-0.9 | -1.7647 | -5.353
-0.89 | -1.6829 | -5.177
-0.88 | -1.6115 | -4.9685
-0.87 | -1.5513 | -4.7771
-0.86 | -1.4857 | -4.6447
-0.85 | -1.4212 | -4.4709
-0.84 | -1.366 | -4.3013
-0.83 | -1.3072 | -4.1284
-0.82 | -1.2508 | -4.0086
-0.81 | -1.1927 | -3.8625
-0.8 | -1.1454 | -3.7374
-0.79 | -1.0928 | -3.5745
-0.78 | -1.0485 | -3.4651
-0.77 | -1.0009 | -3.3307
-0.76 | -0.9583 | -3.2006
-0.75 | -0.9149 | -3.0805
-0.74 | -0.8735 | -2.9812
-0.73 | -0.8359 | -2.8571
-0.72 | -0.7932 | -2.7437
-0.71 | -0.7508 | -2.652
-0.7 | -0.7186 | -2.5473
-0.69 | -0.688 | -2.4467
-0.68 | -0.6546 | -2.3471
-0.67 | -0.6238 | -2.2629
-0.66 | -0.596 | -2.1775
-0.65 | -0.5632 | -2.1076
-0.64 | -0.5384 | -2.0163
-0.63 | -0.5093 | -1.9357
-0.62 | -0.48657 | -1.8594
-0.61 | -0.46231 | -1.7877
-0.6 | -0.43668 | -1.7118
-0.59 | -0.41521 | -1.6569
-0.58 | -0.3925 | -1.5948
-0.57 | -0.37211 | -1.5244
-0.56 | -0.35349 | -1.4628
-0.55 | -0.33499 | -1.4031
-0.54 | -0.31935 | -1.3504
-0.53 | -0.29953 | -1.2927
-0.52 | -0.28051 | -1.2359
-0.51 | -0.26627 | -1.1931
-0.5 | -0.25251 | -1.1435
-0.49 | -0.23741 | -1.0996
-0.48 | -0.22315 | -1.0452
-0.47 | -0.21102 | -1.0029
-0.46 | -0.19957 | -0.9589
-0.45 | -0.1864 | -0.9196
-0.44 | -0.1761 | -0.8756
-0.43 | -0.16517 | -0.8385
-0.42 | -0.15537 | -0.8009
-0.41 | -0.14653 | -0.7681
-0.4 | -0.13687 | -0.7337
-0.39 | -0.12875 | -0.7001
-0.38 | -0.11972 | -0.6692
-0.37 | -0.11283 | -0.6413
-0.36 | -0.10527 | -0.6134
-0.35 | -0.09803 | -0.5831
-0.34 | -0.09147 | -0.5584
-0.33 | -0.08486 | -0.5267
-0.32 | -0.07882 | -0.5064
-0.31 | -0.07356 | -0.48462
-0.3 | -0.06842 | -0.46272
-0.29 | -0.06374 | -0.43718
-0.28 | -0.05884 | -0.41661
-0.27 | -0.05445 | -0.39425
-0.26 | -0.05028 | -0.37406
-0.25 | -0.047247 | -0.35527
-0.24 | -0.043566 | -0.33299
-0.23 | -0.040136 | -0.31331
-0.22 | -0.036892 | -0.29346
-0.21 | -0.033835 | -0.27502
-0.2 | -0.031101 | -0.25817
-0.19 | -0.028455 | -0.23992
-0.18 | -0.025747 | -0.22352
-0.17 | -0.02341 | -0.20774
-0.16 | -0.021216 | -0.1919
-0.15 | -0.019394 | -0.1776
-0.14 | -0.01743 | -0.163
-0.13 | -0.015626 | -0.15017
-0.12 | -0.014164 | -0.13852
-0.11 | -0.01257 | -0.1268
-0.1 | -0.011108 | -0.11635
-0.09 | -0.009748 | -0.10548
-0.08 | -0.008545 | -0.09608
-0.07 | -0.007452 | -0.08702
-0.06 | -0.006273 | -0.0783
-0.05 | -0.0052 | -0.07088
-0.04 | -0.0041615 | -0.06393
-0.03 | -0.0031699 | -0.05688
-0.02 | -0.002117 | -0.05128
-0.01 | -0.0011221 | -0.045303
0 | -3.02e-05 | -0.039774
0.01 | 0.0011138 | -0.034993
0.02 | 0.0022554 | -0.030453
0.03 | 0.0036218 | -0.02569
0.04 | 0.0050002 | -0.021266
0.05 | 0.006472 | -0.016365
0.06 | 0.008378 | -0.011454
0.07 | 0.01039 | -0.005927
0.08 | 0.01263 | 0.0004023
0.09 | 0.015136 | 0.00784
0.1 | 0.018128 | 0.017013
0.11 | 0.021474 | 0.02823
0.12 | 0.025358 | 0.042384
0.13 | 0.029622 | 0.05971
0.14 | 0.034848 | 0.0821
0.15 | 0.040129 | 0.10967
0.16 | 0.046695 | 0.14514
0.17 | 0.053761 | 0.18833
0.18 | 0.06094 | 0.24218
0.19 | 0.0706 | 0.30926
0.2 | 0.08133 | 0.38958
0.21 | 0.09383 | 0.48977
0.22 | 0.10783 | 0.6062
0.23 | 0.1233 | 0.7523
0.24 | 0.14119 | 0.93
0.25 | 0.16072 | 1.1473
0.26 | 0.18348 | 1.407
0.27 | 0.20856 | 1.7125
0.28 | 0.23718 | 2.0865
0.29 | 0.26901 | 2.5337
0.3 | 0.30428 | 3.0687
0.31 | 0.34382 | 3.7127
0.32 | 0.38929 | 4.4728
0.33 | 0.44064 | 5.3926
0.34 | 0.49785 | 6.437
0.35 | 0.55992 | 7.74
0.36 | 0.6206 | 9.336
0.37 | 0.7038 | 11.197
0.38 | 0.7973 | 13.453
0.39 | 0.903 | 16.154
0.4 | 1.0196 | 19.357
0.41 | 1.1541 | 23.241
0.42 | 1.3129 | 27.953
0.43 | 1.492 | 33.584
0.44 | 1.7123 | 40.331
0.45 | 1.9527 | 48.485
0.46 | 2.2443 | 58.18
0.47 | 2.5925 | 69.94
0.48 | 3.0107 | 84.13
0.49 | 3.5049 | 100.85
0.5 | 4.0862 | 120.75