## Diode Characteristic (uA-mm)
VGS (V) | VDS = 0.000 V | VDS = 0.500 V
-1.25 | -4.823 | -11.818
-1.24 | -4.6851 | -11.5
-1.23 | -4.5346 | -11.179
-1.22 | -4.3836 | -10.855
-1.21 | -4.2267 | -10.507
-1.2 | -4.0902 | -10.17
-1.19 | -3.945 | -9.81
-1.18 | -3.8078 | -9.617
-1.17 | -3.6798 | -9.263
-1.16 | -3.5774 | -8.965
-1.15 | -3.4433 | -8.749
-1.14 | -3.3302 | -8.448
-1.13 | -3.2117 | -8.202
-1.12 | -3.0894 | -7.946
-1.11 | -2.9909 | -7.716
-1.1 | -2.875 | -7.453
-1.09 | -2.777 | -7.247
-1.08 | -2.685 | -6.991
-1.07 | -2.5959 | -6.799
-1.06 | -2.5004 | -6.596
-1.05 | -2.4086 | -6.39
-1.04 | -2.3304 | -6.171
-1.03 | -2.2274 | -5.976
-1.02 | -2.1514 | -5.786
-1.01 | -2.0774 | -5.623
-1 | -2.0003 | -5.424
-0.99 | -1.9172 | -5.258
-0.98 | -1.8515 | -5.069
-0.97 | -1.7806 | -4.9212
-0.96 | -1.7153 | -4.7618
-0.95 | -1.6388 | -4.6198
-0.94 | -1.5856 | -4.4326
-0.93 | -1.5228 | -4.3144
-0.92 | -1.4721 | -4.1655
-0.91 | -1.404 | -4.0079
-0.9 | -1.3621 | -3.8828
-0.89 | -1.3003 | -3.759
-0.88 | -1.2555 | -3.6373
-0.87 | -1.205 | -3.514
-0.86 | -1.1546 | -3.4027
-0.85 | -1.1096 | -3.2819
-0.84 | -1.0573 | -3.1565
-0.83 | -1.0171 | -3.0563
-0.82 | -0.9734 | -2.9399
-0.81 | -0.9339 | -2.8431
-0.8 | -0.89 | -2.7358
-0.79 | -0.8573 | -2.6452
-0.78 | -0.8165 | -2.5484
-0.77 | -0.7756 | -2.4647
-0.76 | -0.7469 | -2.3737
-0.75 | -0.7161 | -2.2798
-0.74 | -0.6868 | -2.2119
-0.73 | -0.6531 | -2.1331
-0.72 | -0.6245 | -2.0619
-0.71 | -0.5971 | -1.993
-0.7 | -0.5706 | -1.9132
-0.69 | -0.5441 | -1.8439
-0.68 | -0.5179 | -1.78
-0.67 | -0.49945 | -1.7023
-0.66 | -0.4761 | -1.64
-0.65 | -0.45134 | -1.5857
-0.64 | -0.43023 | -1.5273
-0.63 | -0.40846 | -1.4662
-0.62 | -0.39147 | -1.4178
-0.61 | -0.37047 | -1.3616
-0.6 | -0.35279 | -1.3119
-0.59 | -0.33401 | -1.2586
-0.58 | -0.31828 | -1.2088
-0.57 | -0.30224 | -1.1636
-0.56 | -0.2875 | -1.1123
-0.55 | -0.27366 | -1.0705
-0.54 | -0.25793 | -1.0292
-0.53 | -0.2447 | -0.9867
-0.52 | -0.23097 | -0.9502
-0.51 | -0.21927 | -0.915
-0.5 | -0.20704 | -0.8751
-0.49 | -0.19633 | -0.844
-0.48 | -0.18465 | -0.8127
-0.47 | -0.17405 | -0.777
-0.46 | -0.16404 | -0.7484
-0.45 | -0.15511 | -0.7146
-0.44 | -0.14555 | -0.686
-0.43 | -0.13717 | -0.6566
-0.42 | -0.12889 | -0.6321
-0.41 | -0.1219 | -0.6099
-0.4 | -0.11323 | -0.5808
-0.39 | -0.10698 | -0.5579
-0.38 | -0.10042 | -0.5323
-0.37 | -0.09365 | -0.5076
-0.36 | -0.08715 | -0.48679
-0.35 | -0.08201 | -0.4659
-0.34 | -0.07649 | -0.44236
-0.33 | -0.07143 | -0.42056
-0.32 | -0.06669 | -0.40149
-0.31 | -0.06231 | -0.38246
-0.3 | -0.05815 | -0.36429
-0.29 | -0.05382 | -0.34507
-0.28 | -0.05019 | -0.32899
-0.27 | -0.046516 | -0.31065
-0.26 | -0.043041 | -0.2909
-0.25 | -0.039834 | -0.27535
-0.24 | -0.036882 | -0.25676
-0.23 | -0.034101 | -0.24266
-0.22 | -0.031543 | -0.22683
-0.21 | -0.02879 | -0.21168
-0.2 | -0.026536 | -0.19742
-0.19 | -0.024267 | -0.18438
-0.18 | -0.022275 | -0.17097
-0.17 | -0.020316 | -0.15828
-0.16 | -0.0184 | -0.14627
-0.15 | -0.016856 | -0.13405
-0.14 | -0.01526 | -0.12438
-0.13 | -0.013777 | -0.1137
-0.12 | -0.012203 | -0.10392
-0.11 | -0.010919 | -0.09479
-0.1 | -0.009737 | -0.08593
-0.09 | -0.008626 | -0.0787
-0.08 | -0.007523 | -0.07138
-0.07 | -0.006511 | -0.06447
-0.06 | -0.00556 | -0.05818
-0.05 | -0.0046266 | -0.05226
-0.04 | -0.0036788 | -0.04644
-0.03 | -0.002815 | -0.042047
-0.02 | -0.0018801 | -0.037833
-0.01 | -0.0009867 | -0.033932
0 | -2.13e-05 | -0.029331
0.01 | 0.0009629 | -0.025813
0.02 | 0.0020704 | -0.022551
0.03 | 0.0032461 | -0.018987
0.04 | 0.0045359 | -0.015319
0.05 | 0.005934 | -0.011512
0.06 | 0.007488 | -0.007477
0.07 | 0.009316 | -0.0026032
0.08 | 0.011425 | 0.0030727
0.09 | 0.013683 | 0.009792
0.1 | 0.016277 | 0.018321
0.11 | 0.019288 | 0.028898
0.12 | 0.022724 | 0.042483
0.13 | 0.026412 | 0.05905
0.14 | 0.030772 | 0.08029
0.15 | 0.035748 | 0.10714
0.16 | 0.041331 | 0.14057
0.17 | 0.04761 | 0.18195
0.18 | 0.054809 | 0.23419
0.19 | 0.06154 | 0.29693
0.2 | 0.07141 | 0.37522
0.21 | 0.08246 | 0.47005
0.22 | 0.09398 | 0.5782
0.23 | 0.10752 | 0.7211
0.24 | 0.12257 | 0.8899
0.25 | 0.14018 | 1.0942
0.26 | 0.15952 | 1.3406
0.27 | 0.18237 | 1.6374
0.28 | 0.2075 | 1.9975
0.29 | 0.23446 | 2.4179
0.3 | 0.2663 | 2.9313
0.31 | 0.30183 | 3.5515
0.32 | 0.34212 | 4.2707
0.33 | 0.38735 | 5.1613
0.34 | 0.43697 | 6.162
0.35 | 0.4947 | 7.414
0.36 | 0.56042 | 8.925
0.37 | 0.6208 | 10.755
0.38 | 0.7036 | 12.907
0.39 | 0.8003 | 15.467
0.4 | 0.9082 | 18.597
0.41 | 1.0324 | 22.324
0.42 | 1.183 | 26.872
0.43 | 1.3557 | 32.244
0.44 | 1.5482 | 38.74
0.45 | 1.7833 | 46.517
0.46 | 2.0575 | 55.855
0.47 | 2.3676 | 67.1
0.48 | 2.7641 | 80.48
0.49 | 3.227 | 96.36
0.5 | 3.7854 | 115.78