## Diode Characteristic (uA-mm)
VGS (V) | VDS = 0.000 V | VDS = 0.500 V
-1.25 | -5.796 | -14.392
-1.24 | -5.6 | -14.065
-1.23 | -5.422 | -13.617
-1.22 | -5.199 | -13.169
-1.21 | -5.074 | -12.827
-1.2 | -4.8768 | -12.441
-1.19 | -4.6799 | -12.029
-1.18 | -4.543 | -11.656
-1.17 | -4.3664 | -11.334
-1.16 | -4.244 | -10.929
-1.15 | -4.0997 | -10.642
-1.14 | -3.9504 | -10.323
-1.13 | -3.802 | -9.972
-1.12 | -3.6574 | -9.637
-1.11 | -3.54 | -9.344
-1.1 | -3.4042 | -9.037
-1.09 | -3.2831 | -8.764
-1.08 | -3.1462 | -8.479
-1.07 | -3.0568 | -8.199
-1.06 | -2.9264 | -7.914
-1.05 | -2.818 | -7.664
-1.04 | -2.7261 | -7.422
-1.03 | -2.6206 | -7.197
-1.02 | -2.5226 | -6.945
-1.01 | -2.4303 | -6.729
-1 | -2.3361 | -6.511
-0.99 | -2.2489 | -6.312
-0.98 | -2.1661 | -6.119
-0.97 | -2.0843 | -5.932
-0.96 | -1.9982 | -5.736
-0.95 | -1.9213 | -5.541
-0.94 | -1.8506 | -5.347
-0.93 | -1.771 | -5.149
-0.92 | -1.7037 | -5.007
-0.91 | -1.6422 | -4.8012
-0.9 | -1.5722 | -4.6465
-0.89 | -1.5073 | -4.4911
-0.88 | -1.4432 | -4.3375
-0.87 | -1.3882 | -4.1889
-0.86 | -1.3412 | -4.0255
-0.85 | -1.2816 | -3.9108
-0.84 | -1.2271 | -3.7745
-0.83 | -1.1733 | -3.6458
-0.82 | -1.1258 | -3.5256
-0.81 | -1.0773 | -3.396
-0.8 | -1.0318 | -3.2871
-0.79 | -0.9855 | -3.1541
-0.78 | -0.9396 | -3.0454
-0.77 | -0.9006 | -2.9154
-0.76 | -0.8619 | -2.8213
-0.75 | -0.8215 | -2.7326
-0.74 | -0.7904 | -2.6263
-0.73 | -0.7592 | -2.533
-0.72 | -0.7255 | -2.4338
-0.71 | -0.6938 | -2.3499
-0.7 | -0.6585 | -2.264
-0.69 | -0.6284 | -2.1824
-0.68 | -0.6001 | -2.0987
-0.67 | -0.571 | -2.0201
-0.66 | -0.5414 | -1.9349
-0.65 | -0.5143 | -1.865
-0.64 | -0.49403 | -1.8014
-0.63 | -0.46984 | -1.7347
-0.62 | -0.44728 | -1.6595
-0.61 | -0.42214 | -1.5927
-0.6 | -0.4001 | -1.5313
-0.59 | -0.38272 | -1.4747
-0.58 | -0.36611 | -1.4129
-0.57 | -0.34531 | -1.3644
-0.56 | -0.32837 | -1.3194
-0.55 | -0.31014 | -1.2623
-0.54 | -0.29469 | -1.2109
-0.53 | -0.27779 | -1.1579
-0.52 | -0.26367 | -1.1204
-0.51 | -0.24924 | -1.0745
-0.5 | -0.23439 | -1.0316
-0.49 | -0.22235 | -0.9874
-0.48 | -0.20934 | -0.9425
-0.47 | -0.19772 | -0.9079
-0.46 | -0.1861 | -0.8812
-0.45 | -0.17533 | -0.8312
-0.44 | -0.16465 | -0.7998
-0.43 | -0.15577 | -0.7614
-0.42 | -0.14644 | -0.7357
-0.41 | -0.13688 | -0.7048
-0.4 | -0.12851 | -0.6693
-0.39 | -0.12022 | -0.6456
-0.38 | -0.11231 | -0.6154
-0.37 | -0.10576 | -0.5856
-0.36 | -0.09903 | -0.5608
-0.35 | -0.09292 | -0.5403
-0.34 | -0.08614 | -0.511
-0.33 | -0.0804 | -0.48892
-0.32 | -0.07496 | -0.47023
-0.31 | -0.06978 | -0.44842
-0.3 | -0.06482 | -0.42757
-0.29 | -0.06019 | -0.4025
-0.28 | -0.05611 | -0.38562
-0.27 | -0.05225 | -0.36506
-0.26 | -0.048269 | -0.34472
-0.25 | -0.044517 | -0.32565
-0.24 | -0.041127 | -0.30767
-0.23 | -0.038034 | -0.28863
-0.22 | -0.035025 | -0.27013
-0.21 | -0.032129 | -0.25291
-0.2 | -0.029596 | -0.23502
-0.19 | -0.027029 | -0.22052
-0.18 | -0.024653 | -0.20355
-0.17 | -0.022504 | -0.18992
-0.16 | -0.020536 | -0.17548
-0.15 | -0.018578 | -0.16155
-0.14 | -0.016712 | -0.14829
-0.13 | -0.014986 | -0.13624
-0.12 | -0.013438 | -0.12589
-0.11 | -0.012082 | -0.11365
-0.1 | -0.010707 | -0.10554
-0.09 | -0.009425 | -0.09588
-0.08 | -0.008226 | -0.0872
-0.07 | -0.007148 | -0.07893
-0.06 | -0.005995 | -0.07139
-0.05 | -0.005001 | -0.0636
-0.04 | -0.0040373 | -0.05705
-0.03 | -0.0030363 | -0.05237
-0.02 | -0.00206 | -0.046896
-0.01 | -0.001082 | -0.041514
0 | -3.46e-05 | -0.036113
0.01 | 0.0010701 | -0.031639
0.02 | 0.0022108 | -0.027207
0.03 | 0.0035092 | -0.022996
0.04 | 0.004884 | -0.01865
0.05 | 0.00629 | -0.014188
0.06 | 0.008151 | -0.009513
0.07 | 0.010067 | -0.0040822
0.08 | 0.012266 | 0.0022285
0.09 | 0.014775 | 0.009834
0.1 | 0.017751 | 0.019257
0.11 | 0.020833 | 0.030785
0.12 | 0.024525 | 0.045501
0.13 | 0.028686 | 0.06304
0.14 | 0.033642 | 0.08557
0.15 | 0.038896 | 0.11489
0.16 | 0.045106 | 0.15132
0.17 | 0.052306 | 0.19501
0.18 | 0.05991 | 0.24983
0.19 | 0.06898 | 0.31621
0.2 | 0.07932 | 0.39908
0.21 | 0.09087 | 0.50149
0.22 | 0.10424 | 0.6173
0.23 | 0.11963 | 0.7661
0.24 | 0.13601 | 0.9477
0.25 | 0.15605 | 1.1635
0.26 | 0.17713 | 1.4281
0.27 | 0.20176 | 1.737
0.28 | 0.2297 | 2.1134
0.29 | 0.25902 | 2.558
0.3 | 0.29345 | 3.0987
0.31 | 0.33205 | 3.7427
0.32 | 0.37567 | 4.5004
0.33 | 0.42607 | 5.4176
0.34 | 0.4794 | 6.466
0.35 | 0.54127 | 7.756
0.36 | 0.5991 | 9.337
0.37 | 0.6793 | 11.217
0.38 | 0.7678 | 13.467
0.39 | 0.8727 | 16.121
0.4 | 0.9863 | 19.32
0.41 | 1.1206 | 23.178
0.42 | 1.2723 | 27.809
0.43 | 1.4473 | 33.388
0.44 | 1.6574 | 40.04
0.45 | 1.8981 | 48.047
0.46 | 2.1822 | 57.76
0.47 | 2.5195 | 69.04
0.48 | 2.9218 | 83
0.49 | 3.4078 | 99.48
0.5 | 3.9744 | 119.25