## Diode Characteristic (uA-mm)
VGS (V) | VDS = 0.000 V | VDS = 0.500 V
-1.25 | -6.515 | -16.927
-1.24 | -6.317 | -16.422
-1.23 | -6.079 | -15.89
-1.22 | -5.846 | -15.381
-1.21 | -5.626 | -14.872
-1.2 | -5.479 | -14.434
-1.19 | -5.261 | -14.004
-1.18 | -5.065 | -13.576
-1.17 | -4.9075 | -13.111
-1.16 | -4.7201 | -12.735
-1.15 | -4.5495 | -12.338
-1.14 | -4.3913 | -11.903
-1.13 | -4.2151 | -11.554
-1.12 | -4.0696 | -11.176
-1.11 | -3.9202 | -10.821
-1.1 | -3.7796 | -10.496
-1.09 | -3.6547 | -10.125
-1.08 | -3.5235 | -9.789
-1.07 | -3.3755 | -9.493
-1.06 | -3.2561 | -9.177
-1.05 | -3.1275 | -8.89
-1.04 | -3.0142 | -8.565
-1.03 | -2.8962 | -8.301
-1.02 | -2.7823 | -8.046
-1.01 | -2.6755 | -7.722
-1 | -2.58 | -7.489
-0.99 | -2.4871 | -7.238
-0.98 | -2.3943 | -6.988
-0.97 | -2.3031 | -6.747
-0.96 | -2.2052 | -6.501
-0.95 | -2.1228 | -6.319
-0.94 | -2.0344 | -6.1
-0.93 | -1.948 | -5.876
-0.92 | -1.8797 | -5.716
-0.91 | -1.7931 | -5.482
-0.9 | -1.7231 | -5.334
-0.89 | -1.6548 | -5.141
-0.88 | -1.5801 | -4.9408
-0.87 | -1.5198 | -4.7665
-0.86 | -1.4491 | -4.6028
-0.85 | -1.3934 | -4.4707
-0.84 | -1.3362 | -4.2753
-0.83 | -1.2828 | -4.1212
-0.82 | -1.2237 | -3.9771
-0.81 | -1.1736 | -3.8644
-0.8 | -1.123 | -3.7104
-0.79 | -1.0703 | -3.5629
-0.78 | -1.0308 | -3.4518
-0.77 | -0.978 | -3.315
-0.76 | -0.937 | -3.1906
-0.75 | -0.8962 | -3.0746
-0.74 | -0.8556 | -2.9416
-0.73 | -0.816 | -2.8416
-0.72 | -0.7742 | -2.7399
-0.71 | -0.7356 | -2.6421
-0.7 | -0.7021 | -2.5404
-0.69 | -0.6693 | -2.4334
-0.68 | -0.6394 | -2.3432
-0.67 | -0.6128 | -2.2637
-0.66 | -0.5829 | -2.1662
-0.65 | -0.5529 | -2.0887
-0.64 | -0.5264 | -2.0021
-0.63 | -0.50095 | -1.9299
-0.62 | -0.47783 | -1.8413
-0.61 | -0.45287 | -1.7782
-0.6 | -0.42709 | -1.7038
-0.59 | -0.40608 | -1.6411
-0.58 | -0.38677 | -1.5683
-0.57 | -0.36599 | -1.5098
-0.56 | -0.34814 | -1.4479
-0.55 | -0.33056 | -1.3876
-0.54 | -0.31174 | -1.3261
-0.53 | -0.29507 | -1.2781
-0.52 | -0.27996 | -1.2276
-0.51 | -0.26385 | -1.1737
-0.5 | -0.24936 | -1.1289
-0.49 | -0.23623 | -1.0887
-0.48 | -0.2211 | -1.0475
-0.47 | -0.20891 | -0.998
-0.46 | -0.19843 | -0.9528
-0.45 | -0.18611 | -0.9133
-0.44 | -0.17566 | -0.875
-0.43 | -0.16447 | -0.8415
-0.42 | -0.15433 | -0.801
-0.41 | -0.14478 | -0.7684
-0.4 | -0.13584 | -0.7332
-0.39 | -0.12677 | -0.6988
-0.38 | -0.11957 | -0.6702
-0.37 | -0.11143 | -0.6411
-0.36 | -0.10378 | -0.6136
-0.35 | -0.09793 | -0.5842
-0.34 | -0.09095 | -0.5592
-0.33 | -0.08475 | -0.5336
-0.32 | -0.07954 | -0.5104
-0.31 | -0.07344 | -0.48562
-0.3 | -0.06846 | -0.46169
-0.29 | -0.0636 | -0.43614
-0.28 | -0.05937 | -0.41386
-0.27 | -0.0545 | -0.39254
-0.26 | -0.05035 | -0.37398
-0.25 | -0.046952 | -0.35004
-0.24 | -0.043451 | -0.33205
-0.23 | -0.04 | -0.31209
-0.22 | -0.03682 | -0.29403
-0.21 | -0.033708 | -0.27471
-0.2 | -0.031052 | -0.25436
-0.19 | -0.028139 | -0.23974
-0.18 | -0.025818 | -0.22518
-0.17 | -0.023496 | -0.20706
-0.16 | -0.021455 | -0.19338
-0.15 | -0.019155 | -0.17843
-0.14 | -0.017361 | -0.16388
-0.13 | -0.015599 | -0.15175
-0.12 | -0.014093 | -0.13928
-0.11 | -0.012487 | -0.12602
-0.1 | -0.011169 | -0.11563
-0.09 | -0.009815 | -0.10601
-0.08 | -0.00857 | -0.09572
-0.07 | -0.007433 | -0.08722
-0.06 | -0.006279 | -0.07897
-0.05 | -0.005216 | -0.0716
-0.04 | -0.0041995 | -0.06414
-0.03 | -0.00318 | -0.05802
-0.02 | -0.0021639 | -0.05196
-0.01 | -0.0010957 | -0.045789
0 | 1.12e-05 | -0.040557
0.01 | 0.0011109 | -0.03553
0.02 | 0.0023581 | -0.030722
0.03 | 0.003678 | -0.026114
0.04 | 0.0051449 | -0.021676
0.05 | 0.006723 | -0.016653
0.06 | 0.008536 | -0.011618
0.07 | 0.010607 | -0.005767
0.08 | 0.012812 | 0.0008052
0.09 | 0.015641 | 0.008672
0.1 | 0.018644 | 0.018018
0.11 | 0.022054 | 0.030273
0.12 | 0.025926 | 0.045083
0.13 | 0.030525 | 0.06352
0.14 | 0.035632 | 0.08698
0.15 | 0.040932 | 0.1161
0.16 | 0.047624 | 0.15312
0.17 | 0.055281 | 0.19813
0.18 | 0.06262 | 0.25399
0.19 | 0.072 | 0.32385
0.2 | 0.0835 | 0.40739
0.21 | 0.09678 | 0.51256
0.22 | 0.11037 | 0.6328
0.23 | 0.1269 | 0.7851
0.24 | 0.14398 | 0.97
0.25 | 0.16474 | 1.1942
0.26 | 0.18738 | 1.4603
0.27 | 0.21276 | 1.785
0.28 | 0.24302 | 2.1699
0.29 | 0.27479 | 2.6322
0.3 | 0.31179 | 3.1868
0.31 | 0.35391 | 3.8477
0.32 | 0.40021 | 4.6384
0.33 | 0.45101 | 5.5792
0.34 | 0.50894 | 6.664
0.35 | 0.5688 | 7.995
0.36 | 0.6424 | 9.586
0.37 | 0.7287 | 11.542
0.38 | 0.8245 | 13.859
0.39 | 0.9281 | 16.601
0.4 | 1.0547 | 19.859
0.41 | 1.1926 | 23.808
0.42 | 1.3522 | 28.618
0.43 | 1.5385 | 34.281
0.44 | 1.7534 | 41.178
0.45 | 2.0049 | 49.417
0.46 | 2.3 | 59.01
0.47 | 2.6657 | 70.9
0.48 | 3.0791 | 85.14
0.49 | 3.5694 | 102.09
0.5 | 4.168 | 122.4