## Diode Characteristic (uA-mm)
VGS (V) | VDS = 0.000 V | VDS = 0.500 V
-1.25 | -5.687 | -14.241
-1.24 | -5.477 | -13.827
-1.23 | -5.304 | -13.419
-1.22 | -5.129 | -12.975
-1.21 | -4.9316 | -12.586
-1.2 | -4.7705 | -12.255
-1.19 | -4.6043 | -11.858
-1.18 | -4.4383 | -11.458
-1.17 | -4.2874 | -11.157
-1.16 | -4.1415 | -10.756
-1.15 | -4.0022 | -10.424
-1.14 | -3.867 | -10.106
-1.13 | -3.7197 | -9.742
-1.12 | -3.598 | -9.496
-1.11 | -3.469 | -9.204
-1.1 | -3.3514 | -8.869
-1.09 | -3.2261 | -8.635
-1.08 | -3.1048 | -8.34
-1.07 | -2.9821 | -8.067
-1.06 | -2.8754 | -7.836
-1.05 | -2.7648 | -7.58
-1.04 | -2.671 | -7.326
-1.03 | -2.5595 | -7.11
-1.02 | -2.4629 | -6.873
-1.01 | -2.3659 | -6.634
-1 | -2.2887 | -6.4
-0.99 | -2.198 | -6.187
-0.98 | -2.1114 | -6.02
-0.97 | -2.0309 | -5.784
-0.96 | -1.9467 | -5.601
-0.95 | -1.8739 | -5.402
-0.94 | -1.8054 | -5.228
-0.93 | -1.735 | -5.064
-0.92 | -1.6627 | -4.897
-0.91 | -1.5995 | -4.7101
-0.9 | -1.5355 | -4.5524
-0.89 | -1.4805 | -4.4284
-0.88 | -1.4144 | -4.2507
-0.87 | -1.3615 | -4.0956
-0.86 | -1.3018 | -3.9479
-0.85 | -1.2524 | -3.8056
-0.84 | -1.1995 | -3.6741
-0.83 | -1.1481 | -3.5356
-0.82 | -1.1023 | -3.4276
-0.81 | -1.0575 | -3.2927
-0.8 | -1.0065 | -3.1995
-0.79 | -0.9707 | -3.0802
-0.78 | -0.9242 | -2.964
-0.77 | -0.8798 | -2.8502
-0.76 | -0.8414 | -2.7631
-0.75 | -0.8015 | -2.6555
-0.74 | -0.7688 | -2.5771
-0.73 | -0.7302 | -2.4726
-0.72 | -0.6926 | -2.3744
-0.71 | -0.6679 | -2.2776
-0.7 | -0.6358 | -2.1896
-0.69 | -0.6064 | -2.1114
-0.68 | -0.5786 | -2.042
-0.67 | -0.5499 | -1.9616
-0.66 | -0.5232 | -1.8951
-0.65 | -0.50251 | -1.8251
-0.64 | -0.47659 | -1.7488
-0.63 | -0.45385 | -1.6904
-0.62 | -0.42855 | -1.6286
-0.61 | -0.40943 | -1.5598
-0.6 | -0.3883 | -1.4987
-0.59 | -0.36858 | -1.4398
-0.58 | -0.35013 | -1.3863
-0.57 | -0.33349 | -1.3244
-0.56 | -0.31727 | -1.2784
-0.55 | -0.2978 | -1.226
-0.54 | -0.28199 | -1.1792
-0.53 | -0.26809 | -1.1344
-0.52 | -0.25223 | -1.091
-0.51 | -0.24034 | -1.0465
-0.5 | -0.22612 | -1.0024
-0.49 | -0.21249 | -0.958
-0.48 | -0.20149 | -0.9194
-0.47 | -0.18907 | -0.8789
-0.46 | -0.17836 | -0.8456
-0.45 | -0.16829 | -0.8142
-0.44 | -0.15804 | -0.7824
-0.43 | -0.14825 | -0.7444
-0.42 | -0.13965 | -0.715
-0.41 | -0.13136 | -0.6813
-0.4 | -0.12325 | -0.655
-0.39 | -0.1148 | -0.6263
-0.38 | -0.10763 | -0.601
-0.37 | -0.10108 | -0.5718
-0.36 | -0.09426 | -0.5467
-0.35 | -0.08876 | -0.5236
-0.34 | -0.0828 | -0.5016
-0.33 | -0.07661 | -0.47993
-0.32 | -0.07159 | -0.45789
-0.31 | -0.06719 | -0.437
-0.3 | -0.06173 | -0.4163
-0.29 | -0.05757 | -0.39414
-0.28 | -0.05324 | -0.37547
-0.27 | -0.049801 | -0.3533
-0.26 | -0.046271 | -0.33288
-0.25 | -0.042732 | -0.31623
-0.24 | -0.039402 | -0.29944
-0.23 | -0.036096 | -0.28054
-0.22 | -0.033285 | -0.26296
-0.21 | -0.030691 | -0.24672
-0.2 | -0.028109 | -0.22893
-0.19 | -0.025797 | -0.21544
-0.18 | -0.023545 | -0.20047
-0.17 | -0.021467 | -0.18494
-0.16 | -0.019462 | -0.17141
-0.15 | -0.017737 | -0.15761
-0.14 | -0.01586 | -0.14466
-0.13 | -0.014287 | -0.13244
-0.12 | -0.012815 | -0.12133
-0.11 | -0.011541 | -0.11108
-0.1 | -0.010232 | -0.10196
-0.09 | -0.009057 | -0.09211
-0.08 | -0.007848 | -0.08464
-0.07 | -0.00681 | -0.07652
-0.06 | -0.005785 | -0.06984
-0.05 | -0.004793 | -0.06296
-0.04 | -0.003816 | -0.05633
-0.03 | -0.0029079 | -0.05057
-0.02 | -0.0019603 | -0.045166
-0.01 | -0.0010175 | -0.040167
0 | -2.77e-05 | -0.035085
0.01 | 0.0010179 | -0.031212
0.02 | 0.0021292 | -0.026931
0.03 | 0.0033284 | -0.022667
0.04 | 0.0046799 | -0.018682
0.05 | 0.006128 | -0.014278
0.06 | 0.007795 | -0.009561
0.07 | 0.009796 | -0.0043163
0.08 | 0.011876 | 0.0015943
0.09 | 0.014233 | 0.00892
0.1 | 0.016961 | 0.017704
0.11 | 0.020248 | 0.028792
0.12 | 0.023879 | 0.042474
0.13 | 0.027828 | 0.05971
0.14 | 0.032499 | 0.08155
0.15 | 0.037926 | 0.10905
0.16 | 0.044015 | 0.14379
0.17 | 0.050739 | 0.18667
0.18 | 0.05733 | 0.24007
0.19 | 0.06634 | 0.30466
0.2 | 0.07632 | 0.38371
0.21 | 0.08801 | 0.48124
0.22 | 0.10107 | 0.5944
0.23 | 0.11601 | 0.739
0.24 | 0.13272 | 0.9108
0.25 | 0.15101 | 1.1249
0.26 | 0.173 | 1.3769
0.27 | 0.19654 | 1.6831
0.28 | 0.22385 | 2.0438
0.29 | 0.25424 | 2.4797
0.3 | 0.28749 | 3.0089
0.31 | 0.32686 | 3.6246
0.32 | 0.37026 | 4.3795
0.33 | 0.41832 | 5.271
0.34 | 0.47422 | 6.294
0.35 | 0.53582 | 7.582
0.36 | 0.5902 | 9.103
0.37 | 0.6733 | 10.959
0.38 | 0.7591 | 13.145
0.39 | 0.86 | 15.758
0.4 | 0.9755 | 18.903
0.41 | 1.1108 | 22.665
0.42 | 1.258 | 27.252
0.43 | 1.4359 | 32.705
0.44 | 1.6415 | 39.267
0.45 | 1.8845 | 47.056
0.46 | 2.1671 | 56.684
0.47 | 2.5019 | 68.09
0.48 | 2.9014 | 81.35
0.49 | 3.3656 | 97.7
0.5 | 3.9511 | 117.1