## Diode Characteristic (uA-mm)
VGS (V) | VDS = 0.000 V | VDS = 0.500 V
-1.25 | -6.42 | -16.96
-1.24 | -6.238 | -16.462
-1.23 | -6.007 | -15.908
-1.22 | -5.791 | -15.393
-1.21 | -5.593 | -14.874
-1.2 | -5.389 | -14.48
-1.19 | -5.189 | -14.004
-1.18 | -5.017 | -13.544
-1.17 | -4.816 | -13.098
-1.16 | -4.6602 | -12.703
-1.15 | -4.4738 | -12.308
-1.14 | -4.3013 | -11.864
-1.13 | -4.1761 | -11.536
-1.12 | -4.0109 | -11.114
-1.11 | -3.865 | -10.813
-1.1 | -3.7314 | -10.454
-1.09 | -3.5845 | -10.115
-1.08 | -3.4512 | -9.776
-1.07 | -3.3151 | -9.486
-1.06 | -3.1881 | -9.178
-1.05 | -3.0592 | -8.842
-1.04 | -2.9422 | -8.553
-1.03 | -2.8286 | -8.269
-1.02 | -2.716 | -7.989
-1.01 | -2.6153 | -7.7
-1 | -2.5029 | -7.47
-0.99 | -2.4063 | -7.191
-0.98 | -2.3083 | -6.974
-0.97 | -2.2282 | -6.736
-0.96 | -2.1337 | -6.497
-0.95 | -2.0434 | -6.262
-0.94 | -1.9571 | -6.054
-0.93 | -1.8693 | -5.865
-0.92 | -1.8027 | -5.662
-0.91 | -1.7355 | -5.468
-0.9 | -1.6573 | -5.272
-0.89 | -1.5908 | -5.063
-0.88 | -1.5251 | -4.8889
-0.87 | -1.4675 | -4.7102
-0.86 | -1.3898 | -4.5551
-0.85 | -1.3432 | -4.3998
-0.84 | -1.2797 | -4.2135
-0.83 | -1.229 | -4.1001
-0.82 | -1.1788 | -3.9532
-0.81 | -1.1315 | -3.8157
-0.8 | -1.0763 | -3.6443
-0.79 | -1.0305 | -3.5306
-0.78 | -0.9803 | -3.4087
-0.77 | -0.9336 | -3.2707
-0.76 | -0.897 | -3.1421
-0.75 | -0.851 | -3.0139
-0.74 | -0.8173 | -2.9159
-0.73 | -0.7795 | -2.8098
-0.72 | -0.7471 | -2.6963
-0.71 | -0.7107 | -2.6128
-0.7 | -0.6783 | -2.5039
-0.69 | -0.6449 | -2.3896
-0.68 | -0.6151 | -2.3149
-0.67 | -0.5826 | -2.2329
-0.66 | -0.5551 | -2.1282
-0.65 | -0.527 | -2.0501
-0.64 | -0.5035 | -1.9769
-0.63 | -0.47866 | -1.8885
-0.62 | -0.45607 | -1.8159
-0.61 | -0.43329 | -1.7443
-0.6 | -0.41023 | -1.6805
-0.59 | -0.39065 | -1.6159
-0.58 | -0.3696 | -1.5483
-0.57 | -0.34969 | -1.4834
-0.56 | -0.3317 | -1.4165
-0.55 | -0.31312 | -1.361
-0.54 | -0.29717 | -1.3072
-0.53 | -0.28127 | -1.2552
-0.52 | -0.26482 | -1.2051
-0.51 | -0.25135 | -1.1579
-0.5 | -0.23578 | -1.1035
-0.49 | -0.22309 | -1.0626
-0.48 | -0.21099 | -1.012
-0.47 | -0.1996 | -0.9708
-0.46 | -0.18756 | -0.935
-0.45 | -0.17728 | -0.8944
-0.44 | -0.16676 | -0.8603
-0.43 | -0.15615 | -0.83
-0.42 | -0.14658 | -0.7906
-0.41 | -0.1385 | -0.7559
-0.4 | -0.12976 | -0.7216
-0.39 | -0.12162 | -0.6884
-0.38 | -0.11323 | -0.6597
-0.37 | -0.1059 | -0.6262
-0.36 | -0.09904 | -0.5989
-0.35 | -0.09239 | -0.5721
-0.34 | -0.08621 | -0.5498
-0.33 | -0.08056 | -0.5244
-0.32 | -0.07483 | -0.49733
-0.31 | -0.0703 | -0.47404
-0.3 | -0.06505 | -0.45139
-0.29 | -0.06023 | -0.42897
-0.28 | -0.05602 | -0.40718
-0.27 | -0.05187 | -0.39201
-0.26 | -0.048694 | -0.37084
-0.25 | -0.044898 | -0.35007
-0.24 | -0.041326 | -0.3306
-0.23 | -0.038046 | -0.30929
-0.22 | -0.034964 | -0.29251
-0.21 | -0.032278 | -0.27374
-0.2 | -0.029416 | -0.2559
-0.19 | -0.027002 | -0.23646
-0.18 | -0.024717 | -0.21996
-0.17 | -0.02226 | -0.20668
-0.16 | -0.020329 | -0.19162
-0.15 | -0.0184 | -0.18013
-0.14 | -0.016716 | -0.16465
-0.13 | -0.014898 | -0.15154
-0.12 | -0.013357 | -0.14185
-0.11 | -0.011974 | -0.12899
-0.1 | -0.010636 | -0.11771
-0.09 | -0.009304 | -0.10694
-0.08 | -0.008174 | -0.09818
-0.07 | -0.00702 | -0.08877
-0.06 | -0.006064 | -0.0807
-0.05 | -0.0050137 | -0.07223
-0.04 | -0.0039888 | -0.06517
-0.03 | -0.0030628 | -0.05877
-0.02 | -0.0020495 | -0.05276
-0.01 | -0.001078 | -0.046723
0 | -3.16e-05 | -0.041491
0.01 | 0.0010859 | -0.036073
0.02 | 0.0022011 | -0.031322
0.03 | 0.0035237 | -0.026716
0.04 | 0.0048828 | -0.021709
0.05 | 0.006344 | -0.017221
0.06 | 0.0082 | -0.012346
0.07 | 0.010141 | -0.00643
0.08 | 0.012304 | -0.0001663
0.09 | 0.014857 | 0.00795
0.1 | 0.017768 | 0.017247
0.11 | 0.020957 | 0.028824
0.12 | 0.024774 | 0.043449
0.13 | 0.028923 | 0.06145
0.14 | 0.034003 | 0.08401
0.15 | 0.039632 | 0.11246
0.16 | 0.045779 | 0.14876
0.17 | 0.052661 | 0.19303
0.18 | 0.05973 | 0.24765
0.19 | 0.06952 | 0.31502
0.2 | 0.08038 | 0.39741
0.21 | 0.09221 | 0.49994
0.22 | 0.10601 | 0.6204
0.23 | 0.12104 | 0.7681
0.24 | 0.1385 | 0.9493
0.25 | 0.15886 | 1.1676
0.26 | 0.17981 | 1.429
0.27 | 0.20549 | 1.7439
0.28 | 0.23411 | 2.1195
0.29 | 0.2648 | 2.5803
0.3 | 0.30173 | 3.1201
0.31 | 0.34016 | 3.7676
0.32 | 0.38587 | 4.5348
0.33 | 0.43838 | 5.4621
0.34 | 0.49431 | 6.527
0.35 | 0.55876 | 7.852
0.36 | 0.6143 | 9.414
0.37 | 0.6993 | 11.338
0.38 | 0.7907 | 13.597
0.39 | 0.894 | 16.318
0.4 | 1.0123 | 19.546
0.41 | 1.1501 | 23.462
0.42 | 1.3131 | 28.184
0.43 | 1.492 | 33.848
0.44 | 1.7053 | 40.585
0.45 | 1.9505 | 48.714
0.46 | 2.238 | 58.5
0.47 | 2.5986 | 70.13
0.48 | 3.0003 | 84.43
0.49 | 3.4943 | 101.05
0.5 | 4.0862 | 121.09