## Diode Characteristic (uA-mm)
VGS (V) | VDS = 0.000 V | VDS = 0.500 V
-1.25 | -7.338 | -19.375
-1.24 | -7.103 | -18.744
-1.23 | -6.836 | -18.099
-1.22 | -6.568 | -17.627
-1.21 | -6.357 | -17.012
-1.2 | -6.124 | -16.463
-1.19 | -5.867 | -15.933
-1.18 | -5.662 | -15.472
-1.17 | -5.446 | -14.931
-1.16 | -5.28 | -14.531
-1.15 | -5.093 | -14.072
-1.14 | -4.873 | -13.612
-1.13 | -4.6828 | -13.15
-1.12 | -4.5127 | -12.753
-1.11 | -4.3665 | -12.311
-1.1 | -4.1993 | -11.909
-1.09 | -4.0329 | -11.525
-1.08 | -3.8922 | -11.139
-1.07 | -3.7392 | -10.809
-1.06 | -3.6024 | -10.464
-1.05 | -3.4739 | -10.102
-1.04 | -3.3296 | -9.75
-1.03 | -3.2116 | -9.403
-1.02 | -3.0736 | -9.17
-1.01 | -2.9594 | -8.819
-1 | -2.8379 | -8.519
-0.99 | -2.7335 | -8.252
-0.98 | -2.6234 | -7.979
-0.97 | -2.5138 | -7.719
-0.96 | -2.414 | -7.45
-0.95 | -2.3242 | -7.195
-0.94 | -2.2278 | -6.943
-0.93 | -2.1276 | -6.673
-0.92 | -2.0502 | -6.428
-0.91 | -1.954 | -6.255
-0.9 | -1.8816 | -6.03
-0.89 | -1.8053 | -5.795
-0.88 | -1.7309 | -5.604
-0.87 | -1.6487 | -5.429
-0.86 | -1.5812 | -5.239
-0.85 | -1.5168 | -5.061
-0.84 | -1.4474 | -4.8435
-0.83 | -1.3909 | -4.6695
-0.82 | -1.332 | -4.498
-0.81 | -1.2749 | -4.3554
-0.8 | -1.2176 | -4.1853
-0.79 | -1.159 | -4.038
-0.78 | -1.1042 | -3.8545
-0.77 | -1.063 | -3.7175
-0.76 | -1.0078 | -3.5854
-0.75 | -0.9667 | -3.459
-0.74 | -0.9205 | -3.3258
-0.73 | -0.8789 | -3.2085
-0.72 | -0.833 | -3.0766
-0.71 | -0.796 | -2.9551
-0.7 | -0.7602 | -2.8364
-0.69 | -0.7189 | -2.7441
-0.68 | -0.6884 | -2.6336
-0.67 | -0.6523 | -2.5272
-0.66 | -0.6192 | -2.4273
-0.65 | -0.59 | -2.3315
-0.64 | -0.5574 | -2.2419
-0.63 | -0.5325 | -2.1559
-0.62 | -0.5035 | -2.0662
-0.61 | -0.48188 | -1.9794
-0.6 | -0.45861 | -1.8973
-0.59 | -0.43405 | -1.8314
-0.58 | -0.41297 | -1.7484
-0.57 | -0.39088 | -1.6755
-0.56 | -0.36807 | -1.6107
-0.55 | -0.35052 | -1.5514
-0.54 | -0.33253 | -1.4841
-0.53 | -0.31339 | -1.4228
-0.52 | -0.29569 | -1.3642
-0.51 | -0.27782 | -1.3029
-0.5 | -0.26276 | -1.2535
-0.49 | -0.24876 | -1.1953
-0.48 | -0.23416 | -1.1442
-0.47 | -0.22218 | -1.0975
-0.46 | -0.2088 | -1.0496
-0.45 | -0.19652 | -0.9997
-0.44 | -0.18434 | -0.956
-0.43 | -0.1734 | -0.9154
-0.42 | -0.16326 | -0.8757
-0.41 | -0.15249 | -0.8358
-0.4 | -0.14357 | -0.7992
-0.39 | -0.13349 | -0.7628
-0.38 | -0.12496 | -0.7282
-0.37 | -0.1168 | -0.6957
-0.36 | -0.10847 | -0.6653
-0.35 | -0.10168 | -0.6319
-0.34 | -0.09448 | -0.603
-0.33 | -0.08841 | -0.5802
-0.32 | -0.08243 | -0.5496
-0.31 | -0.0764 | -0.5254
-0.3 | -0.07122 | -0.50111
-0.29 | -0.06462 | -0.47636
-0.28 | -0.06036 | -0.45424
-0.27 | -0.05627 | -0.42612
-0.26 | -0.05231 | -0.40564
-0.25 | -0.0487 | -0.387
-0.24 | -0.045154 | -0.36418
-0.23 | -0.041431 | -0.34447
-0.22 | -0.037809 | -0.32531
-0.21 | -0.035156 | -0.30553
-0.2 | -0.031832 | -0.28755
-0.19 | -0.02909 | -0.26746
-0.18 | -0.026638 | -0.2469
-0.17 | -0.024383 | -0.23273
-0.16 | -0.021975 | -0.21546
-0.15 | -0.020061 | -0.20098
-0.14 | -0.017953 | -0.18468
-0.13 | -0.016244 | -0.16961
-0.12 | -0.014467 | -0.15486
-0.11 | -0.013016 | -0.14348
-0.1 | -0.011534 | -0.13164
-0.09 | -0.010125 | -0.11986
-0.08 | -0.008763 | -0.10967
-0.07 | -0.007612 | -0.09986
-0.06 | -0.006531 | -0.09145
-0.05 | -0.005439 | -0.08089
-0.04 | -0.0043481 | -0.0731
-0.03 | -0.0032682 | -0.06615
-0.02 | -0.0022372 | -0.05939
-0.01 | -0.0011379 | -0.05349
0 | -1.2e-06 | -0.046523
0.01 | 0.0011396 | -0.040972
0.02 | 0.002433 | -0.03594
0.03 | 0.0037583 | -0.030568
0.04 | 0.0053001 | -0.025402
0.05 | 0.006884 | -0.020124
0.06 | 0.008746 | -0.014322
0.07 | 0.010844 | -0.008345
0.08 | 0.013265 | -0.001016
0.09 | 0.016103 | 0.006759
0.1 | 0.019131 | 0.016503
0.11 | 0.022631 | 0.028526
0.12 | 0.026789 | 0.043475
0.13 | 0.031447 | 0.06183
0.14 | 0.036571 | 0.08526
0.15 | 0.042439 | 0.1138
0.16 | 0.049198 | 0.15062
0.17 | 0.05658 | 0.19492
0.18 | 0.06556 | 0.25181
0.19 | 0.07537 | 0.31948
0.2 | 0.08699 | 0.4049
0.21 | 0.09999 | 0.50802
0.22 | 0.11497 | 0.6246
0.23 | 0.13159 | 0.7787
0.24 | 0.15015 | 0.9618
0.25 | 0.17085 | 1.1864
0.26 | 0.19526 | 1.4516
0.27 | 0.22162 | 1.7759
0.28 | 0.25039 | 2.1605
0.29 | 0.28441 | 2.6159
0.3 | 0.32251 | 3.1732
0.31 | 0.36482 | 3.8288
0.32 | 0.4109 | 4.6051
0.33 | 0.46433 | 5.555
0.34 | 0.5239 | 6.643
0.35 | 0.5788 | 7.976
0.36 | 0.6536 | 9.587
0.37 | 0.7379 | 11.521
0.38 | 0.8356 | 13.815
0.39 | 0.9419 | 16.531
0.4 | 1.0647 | 19.864
0.41 | 1.2064 | 23.839
0.42 | 1.371 | 28.66
0.43 | 1.563 | 34.331
0.44 | 1.7719 | 41.234
0.45 | 2.0302 | 49.487
0.46 | 2.331 | 59.24
0.47 | 2.6821 | 71.2
0.48 | 3.1109 | 85.46
0.49 | 3.6288 | 102.61
0.5 | 4.2445 | 122.8