## Diode Characteristic (uA-mm)
VGS (V) | VDS = 0.000 V | VDS = 0.500 V
-1.25 | -7.656 | -20.119
-1.24 | -7.365 | -19.528
-1.23 | -7.108 | -18.935
-1.22 | -6.843 | -18.318
-1.21 | -6.592 | -17.736
-1.2 | -6.369 | -17.148
-1.19 | -6.108 | -16.555
-1.18 | -5.901 | -16.053
-1.17 | -5.674 | -15.599
-1.16 | -5.458 | -15.104
-1.15 | -5.253 | -14.537
-1.14 | -5.064 | -14.133
-1.13 | -4.8739 | -13.677
-1.12 | -4.7111 | -13.209
-1.11 | -4.5455 | -12.707
-1.1 | -4.3752 | -12.329
-1.09 | -4.1661 | -11.935
-1.08 | -4.0121 | -11.589
-1.07 | -3.8408 | -11.172
-1.06 | -3.7104 | -10.837
-1.05 | -3.5514 | -10.456
-1.04 | -3.4342 | -10.096
-1.03 | -3.292 | -9.721
-1.02 | -3.1587 | -9.459
-1.01 | -3.0389 | -9.068
-1 | -2.9174 | -8.797
-0.99 | -2.793 | -8.5
-0.98 | -2.6795 | -8.172
-0.97 | -2.5674 | -7.919
-0.96 | -2.4699 | -7.637
-0.95 | -2.3847 | -7.42
-0.94 | -2.2759 | -7.138
-0.93 | -2.18 | -6.898
-0.92 | -2.0855 | -6.669
-0.91 | -2.0054 | -6.464
-0.9 | -1.9196 | -6.179
-0.89 | -1.8334 | -5.963
-0.88 | -1.7656 | -5.781
-0.87 | -1.6832 | -5.531
-0.86 | -1.6055 | -5.325
-0.85 | -1.541 | -5.127
-0.84 | -1.4711 | -4.9713
-0.83 | -1.406 | -4.7697
-0.82 | -1.342 | -4.5836
-0.81 | -1.2873 | -4.4124
-0.8 | -1.2213 | -4.2566
-0.79 | -1.1705 | -4.1175
-0.78 | -1.1166 | -3.9455
-0.77 | -1.0632 | -3.8191
-0.76 | -1.0133 | -3.6616
-0.75 | -0.964 | -3.5345
-0.74 | -0.9263 | -3.3865
-0.73 | -0.8753 | -3.2534
-0.72 | -0.837 | -3.1318
-0.71 | -0.7948 | -3.0261
-0.7 | -0.7603 | -2.9013
-0.69 | -0.7248 | -2.7872
-0.68 | -0.6907 | -2.6822
-0.67 | -0.6538 | -2.5896
-0.66 | -0.6229 | -2.4887
-0.65 | -0.5924 | -2.375
-0.64 | -0.5634 | -2.2931
-0.63 | -0.5345 | -2.1935
-0.62 | -0.5066 | -2.1032
-0.61 | -0.48249 | -2.0199
-0.6 | -0.45577 | -1.9445
-0.59 | -0.43278 | -1.8625
-0.58 | -0.41263 | -1.7803
-0.57 | -0.39306 | -1.7128
-0.56 | -0.37007 | -1.6346
-0.55 | -0.34825 | -1.5584
-0.54 | -0.32816 | -1.5026
-0.53 | -0.31019 | -1.4402
-0.52 | -0.29339 | -1.3782
-0.51 | -0.27578 | -1.3161
-0.5 | -0.26045 | -1.2632
-0.49 | -0.24651 | -1.2107
-0.48 | -0.23212 | -1.1556
-0.47 | -0.21857 | -1.1079
-0.46 | -0.2048 | -1.0555
-0.45 | -0.1918 | -1.007
-0.44 | -0.18003 | -0.9667
-0.43 | -0.16964 | -0.9273
-0.42 | -0.15938 | -0.8871
-0.41 | -0.14908 | -0.8488
-0.4 | -0.13978 | -0.8101
-0.39 | -0.13063 | -0.779
-0.38 | -0.12243 | -0.735
-0.37 | -0.11395 | -0.7031
-0.36 | -0.10677 | -0.6682
-0.35 | -0.10018 | -0.6378
-0.34 | -0.09285 | -0.6091
-0.33 | -0.08665 | -0.5817
-0.32 | -0.0803 | -0.5526
-0.31 | -0.07498 | -0.5278
-0.3 | -0.06961 | -0.5001
-0.29 | -0.06443 | -0.48093
-0.28 | -0.05979 | -0.45528
-0.27 | -0.05521 | -0.43291
-0.26 | -0.05077 | -0.41077
-0.25 | -0.047415 | -0.38784
-0.24 | -0.043984 | -0.3668
-0.23 | -0.040108 | -0.34472
-0.22 | -0.036877 | -0.32486
-0.21 | -0.033841 | -0.30768
-0.2 | -0.031074 | -0.28621
-0.19 | -0.028258 | -0.26802
-0.18 | -0.025824 | -0.25045
-0.17 | -0.023472 | -0.23053
-0.16 | -0.021417 | -0.21581
-0.15 | -0.019331 | -0.20084
-0.14 | -0.017486 | -0.18876
-0.13 | -0.015801 | -0.17286
-0.12 | -0.014127 | -0.15901
-0.11 | -0.0125 | -0.14615
-0.1 | -0.01111 | -0.13367
-0.09 | -0.009798 | -0.12167
-0.08 | -0.008612 | -0.11151
-0.07 | -0.007397 | -0.10062
-0.06 | -0.006357 | -0.09156
-0.05 | -0.005244 | -0.08274
-0.04 | -0.004208 | -0.07488
-0.03 | -0.0031598 | -0.0678
-0.02 | -0.0021706 | -0.06082
-0.01 | -0.0010982 | -0.05367
0 | 1.86e-05 | -0.046939
0.01 | 0.0011095 | -0.041522
0.02 | 0.0023615 | -0.036136
0.03 | 0.0036758 | -0.031379
0.04 | 0.0051589 | -0.025849
0.05 | 0.006744 | -0.020566
0.06 | 0.00857 | -0.014803
0.07 | 0.010653 | -0.008647
0.08 | 0.012944 | -0.0015607
0.09 | 0.015854 | 0.006251
0.1 | 0.018978 | 0.015964
0.11 | 0.022326 | 0.028218
0.12 | 0.026369 | 0.043256
0.13 | 0.030985 | 0.06135
0.14 | 0.036077 | 0.08506
0.15 | 0.042061 | 0.11424
0.16 | 0.048994 | 0.15124
0.17 | 0.05668 | 0.19597
0.18 | 0.06588 | 0.25241
0.19 | 0.07576 | 0.32243
0.2 | 0.08786 | 0.40561
0.21 | 0.10021 | 0.51112
0.22 | 0.11553 | 0.6323
0.23 | 0.1328 | 0.7838
0.24 | 0.15147 | 0.9715
0.25 | 0.17341 | 1.1986
0.26 | 0.19615 | 1.4674
0.27 | 0.22466 | 1.7921
0.28 | 0.25295 | 2.1795
0.29 | 0.28665 | 2.6406
0.3 | 0.325 | 3.2142
0.31 | 0.36798 | 3.8814
0.32 | 0.41588 | 4.6824
0.33 | 0.471 | 5.6386
0.34 | 0.52814 | 6.722
0.35 | 0.5829 | 8.119
0.36 | 0.6595 | 9.716
0.37 | 0.7434 | 11.685
0.38 | 0.8435 | 14.036
0.39 | 0.9532 | 16.829
0.4 | 1.0746 | 20.186
0.41 | 1.2218 | 24.219
0.42 | 1.3867 | 29.136
0.43 | 1.5824 | 34.92
0.44 | 1.7976 | 41.955
0.45 | 2.057 | 50.348
0.46 | 2.3653 | 60.36
0.47 | 2.714 | 72.5
0.48 | 3.149 | 87.02
0.49 | 3.6668 | 104.54
0.5 | 4.2789 | 124.96