## Diode Characteristic (uA-mm)
VGS (V) | VDS = 0.000 V | VDS = 0.500 V
-1.25 | -6.946 | -18.271
-1.24 | -6.685 | -17.752
-1.23 | -6.437 | -17.148
-1.22 | -6.221 | -16.656
-1.21 | -5.997 | -16.095
-1.2 | -5.769 | -15.636
-1.19 | -5.549 | -15.162
-1.18 | -5.363 | -14.687
-1.17 | -5.186 | -14.237
-1.16 | -4.998 | -13.779
-1.15 | -4.8005 | -13.341
-1.14 | -4.621 | -12.91
-1.13 | -4.4411 | -12.521
-1.12 | -4.3251 | -12.109
-1.11 | -4.1455 | -11.694
-1.1 | -3.9841 | -11.342
-1.09 | -3.8528 | -11.017
-1.08 | -3.6772 | -10.656
-1.07 | -3.5481 | -10.344
-1.06 | -3.4029 | -10.011
-1.05 | -3.2841 | -9.643
-1.04 | -3.1925 | -9.324
-1.03 | -3.0535 | -9.062
-1.02 | -2.9392 | -8.721
-1.01 | -2.8147 | -8.453
-1 | -2.7115 | -8.173
-0.99 | -2.6054 | -7.848
-0.98 | -2.4991 | -7.613
-0.97 | -2.398 | -7.353
-0.96 | -2.2946 | -7.132
-0.95 | -2.1984 | -6.883
-0.94 | -2.1192 | -6.627
-0.93 | -2.0312 | -6.424
-0.92 | -1.9476 | -6.155
-0.91 | -1.8675 | -5.97
-0.9 | -1.7857 | -5.787
-0.89 | -1.7123 | -5.561
-0.88 | -1.6352 | -5.36
-0.87 | -1.5667 | -5.159
-0.86 | -1.5069 | -4.9936
-0.85 | -1.4405 | -4.8143
-0.84 | -1.382 | -4.6481
-0.83 | -1.3198 | -4.4797
-0.82 | -1.2599 | -4.3186
-0.81 | -1.2036 | -4.1765
-0.8 | -1.1571 | -4.0171
-0.79 | -1.1081 | -3.8773
-0.78 | -1.0619 | -3.7293
-0.77 | -1.0133 | -3.5826
-0.76 | -0.9635 | -3.4592
-0.75 | -0.9173 | -3.3246
-0.74 | -0.8777 | -3.1965
-0.73 | -0.8367 | -3.0864
-0.72 | -0.7982 | -2.9572
-0.71 | -0.7611 | -2.843
-0.7 | -0.7256 | -2.7434
-0.69 | -0.6925 | -2.6358
-0.68 | -0.6544 | -2.5404
-0.67 | -0.6206 | -2.4332
-0.66 | -0.5902 | -2.3453
-0.65 | -0.5632 | -2.24
-0.64 | -0.5379 | -2.163
-0.63 | -0.5108 | -2.0712
-0.62 | -0.48747 | -1.9949
-0.61 | -0.46547 | -1.9228
-0.6 | -0.43807 | -1.8491
-0.59 | -0.41422 | -1.781
-0.58 | -0.39461 | -1.6964
-0.57 | -0.37365 | -1.63
-0.56 | -0.35459 | -1.5558
-0.55 | -0.33591 | -1.4969
-0.54 | -0.31719 | -1.4362
-0.53 | -0.30072 | -1.3793
-0.52 | -0.28281 | -1.32
-0.51 | -0.26576 | -1.2741
-0.5 | -0.25153 | -1.2079
-0.49 | -0.23703 | -1.1662
-0.48 | -0.22396 | -1.1124
-0.47 | -0.21071 | -1.061
-0.46 | -0.19913 | -1.0166
-0.45 | -0.1863 | -0.967
-0.44 | -0.1748 | -0.9305
-0.43 | -0.16445 | -0.895
-0.42 | -0.15495 | -0.8538
-0.41 | -0.14514 | -0.8177
-0.4 | -0.13574 | -0.7795
-0.39 | -0.12624 | -0.7353
-0.38 | -0.11914 | -0.7055
-0.37 | -0.11118 | -0.68
-0.36 | -0.10484 | -0.6487
-0.35 | -0.09719 | -0.6146
-0.34 | -0.09088 | -0.5968
-0.33 | -0.08498 | -0.5654
-0.32 | -0.07866 | -0.5367
-0.31 | -0.07297 | -0.5107
-0.3 | -0.06785 | -0.48953
-0.29 | -0.06273 | -0.46733
-0.28 | -0.05821 | -0.44394
-0.27 | -0.05427 | -0.41869
-0.26 | -0.049873 | -0.39144
-0.25 | -0.046024 | -0.37558
-0.24 | -0.04256 | -0.35452
-0.23 | -0.039248 | -0.33456
-0.22 | -0.035999 | -0.314
-0.21 | -0.033055 | -0.29011
-0.2 | -0.030043 | -0.2761
-0.19 | -0.027452 | -0.25838
-0.18 | -0.025055 | -0.23864
-0.17 | -0.022936 | -0.22187
-0.16 | -0.020924 | -0.20382
-0.15 | -0.018791 | -0.18914
-0.14 | -0.017039 | -0.17209
-0.13 | -0.015273 | -0.16071
-0.12 | -0.013889 | -0.14712
-0.11 | -0.012287 | -0.13398
-0.1 | -0.010878 | -0.12265
-0.09 | -0.009594 | -0.11242
-0.08 | -0.008384 | -0.10078
-0.07 | -0.007264 | -0.0921
-0.06 | -0.006112 | -0.08324
-0.05 | -0.005105 | -0.07395
-0.04 | -0.004087 | -0.06729
-0.03 | -0.0031065 | -0.06026
-0.02 | -0.0020914 | -0.05451
-0.01 | -0.0010951 | -0.047814
0 | -2.7e-05 | -0.04228
0.01 | 0.001128 | -0.036832
0.02 | 0.0022571 | -0.031997
0.03 | 0.0036087 | -0.027172
0.04 | 0.0049858 | -0.022284
0.05 | 0.006561 | -0.017443
0.06 | 0.008326 | -0.012267
0.07 | 0.010431 | -0.00632
0.08 | 0.012738 | 0.0003142
0.09 | 0.015239 | 0.00799
0.1 | 0.018289 | 0.017592
0.11 | 0.021734 | 0.029393
0.12 | 0.025678 | 0.04408
0.13 | 0.030008 | 0.06204
0.14 | 0.035181 | 0.08543
0.15 | 0.040897 | 0.11427
0.16 | 0.047223 | 0.15087
0.17 | 0.054795 | 0.19574
0.18 | 0.0618 | 0.25061
0.19 | 0.07176 | 0.31855
0.2 | 0.08315 | 0.40373
0.21 | 0.09558 | 0.50683
0.22 | 0.10909 | 0.6261
0.23 | 0.12446 | 0.7786
0.24 | 0.14364 | 0.9619
0.25 | 0.16362 | 1.1836
0.26 | 0.18612 | 1.4533
0.27 | 0.21141 | 1.7702
0.28 | 0.23993 | 2.1516
0.29 | 0.27269 | 2.6128
0.3 | 0.30826 | 3.1625
0.31 | 0.34871 | 3.8243
0.32 | 0.39414 | 4.5991
0.33 | 0.44441 | 5.5527
0.34 | 0.50355 | 6.633
0.35 | 0.56736 | 7.968
0.36 | 0.6268 | 9.583
0.37 | 0.7121 | 11.507
0.38 | 0.8053 | 13.801
0.39 | 0.9084 | 16.568
0.4 | 1.0279 | 19.848
0.41 | 1.1676 | 23.796
0.42 | 1.3326 | 28.613
0.43 | 1.5112 | 34.328
0.44 | 1.7297 | 41.107
0.45 | 1.974 | 49.449
0.46 | 2.2703 | 59.22
0.47 | 2.6214 | 71.01
0.48 | 3.0376 | 85.34
0.49 | 3.5326 | 102.37
0.5 | 4.1325 | 122.76