## Diode Characteristic (uA-mm)
VGS (V) | VDS = 0.000 V | VDS = 0.500 V
-1.25 | -6.408 | -16.381
-1.24 | -6.17 | -15.94
-1.23 | -5.993 | -15.45
-1.22 | -5.771 | -14.943
-1.21 | -5.527 | -14.485
-1.2 | -5.344 | -14.041
-1.19 | -5.156 | -13.665
-1.18 | -4.9383 | -13.241
-1.17 | -4.7814 | -12.851
-1.16 | -4.6033 | -12.478
-1.15 | -4.4296 | -12.013
-1.14 | -4.2544 | -11.738
-1.13 | -4.1373 | -11.333
-1.12 | -3.984 | -10.943
-1.11 | -3.8433 | -10.629
-1.1 | -3.7124 | -10.315
-1.09 | -3.5765 | -9.996
-1.08 | -3.427 | -9.621
-1.07 | -3.3112 | -9.339
-1.06 | -3.1844 | -9.056
-1.05 | -3.056 | -8.757
-1.04 | -2.9408 | -8.477
-1.03 | -2.8411 | -8.219
-1.02 | -2.7322 | -7.942
-1.01 | -2.6205 | -7.697
-1 | -2.5063 | -7.468
-0.99 | -2.4339 | -7.165
-0.98 | -2.3308 | -6.94
-0.97 | -2.2493 | -6.683
-0.96 | -2.159 | -6.471
-0.95 | -2.0696 | -6.215
-0.94 | -1.9804 | -6.06
-0.93 | -1.9048 | -5.88
-0.92 | -1.8357 | -5.636
-0.91 | -1.7674 | -5.476
-0.9 | -1.7041 | -5.279
-0.89 | -1.6201 | -5.112
-0.88 | -1.5544 | -4.9514
-0.87 | -1.5019 | -4.7709
-0.86 | -1.433 | -4.6348
-0.85 | -1.3735 | -4.4152
-0.84 | -1.3214 | -4.2514
-0.83 | -1.261 | -4.1215
-0.82 | -1.2061 | -3.9632
-0.81 | -1.1557 | -3.8317
-0.8 | -1.1005 | -3.7086
-0.79 | -1.0576 | -3.5665
-0.78 | -1.0121 | -3.4357
-0.77 | -0.9679 | -3.322
-0.76 | -0.9291 | -3.1939
-0.75 | -0.8839 | -3.088
-0.74 | -0.847 | -2.9889
-0.73 | -0.8121 | -2.8739
-0.72 | -0.7743 | -2.7697
-0.71 | -0.7376 | -2.6619
-0.7 | -0.7008 | -2.5538
-0.69 | -0.6683 | -2.4608
-0.68 | -0.6324 | -2.3656
-0.67 | -0.6098 | -2.2887
-0.66 | -0.5727 | -2.2049
-0.65 | -0.5502 | -2.1109
-0.64 | -0.5229 | -2.0293
-0.63 | -0.50427 | -1.9575
-0.62 | -0.47654 | -1.8691
-0.61 | -0.45122 | -1.8
-0.6 | -0.43038 | -1.7223
-0.59 | -0.40734 | -1.6522
-0.58 | -0.38423 | -1.5981
-0.57 | -0.36502 | -1.5247
-0.56 | -0.34579 | -1.4796
-0.55 | -0.32756 | -1.409
-0.54 | -0.31205 | -1.3485
-0.53 | -0.29388 | -1.2935
-0.52 | -0.27622 | -1.2451
-0.51 | -0.26321 | -1.2015
-0.5 | -0.24914 | -1.1526
-0.49 | -0.23486 | -1.092
-0.48 | -0.22098 | -1.0441
-0.47 | -0.20769 | -1.009
-0.46 | -0.19556 | -0.9637
-0.45 | -0.18321 | -0.924
-0.44 | -0.17243 | -0.8802
-0.43 | -0.16187 | -0.8458
-0.42 | -0.15167 | -0.8115
-0.41 | -0.1421 | -0.7767
-0.4 | -0.13388 | -0.7534
-0.39 | -0.12463 | -0.7112
-0.38 | -0.1166 | -0.6753
-0.37 | -0.10885 | -0.6438
-0.36 | -0.1018 | -0.6229
-0.35 | -0.09532 | -0.586
-0.34 | -0.08893 | -0.5598
-0.33 | -0.08278 | -0.5342
-0.32 | -0.07666 | -0.5055
-0.31 | -0.07153 | -0.48826
-0.3 | -0.0667 | -0.46448
-0.29 | -0.06209 | -0.44032
-0.28 | -0.05706 | -0.42212
-0.27 | -0.05324 | -0.39634
-0.26 | -0.049312 | -0.37845
-0.25 | -0.045359 | -0.35461
-0.24 | -0.041973 | -0.33188
-0.23 | -0.038606 | -0.31731
-0.22 | -0.035404 | -0.29852
-0.21 | -0.032633 | -0.27577
-0.2 | -0.029838 | -0.25724
-0.19 | -0.027334 | -0.23973
-0.18 | -0.024757 | -0.22338
-0.17 | -0.022582 | -0.2059
-0.16 | -0.020604 | -0.19063
-0.15 | -0.018575 | -0.17482
-0.14 | -0.016879 | -0.16054
-0.13 | -0.015121 | -0.15029
-0.12 | -0.013575 | -0.13771
-0.11 | -0.012001 | -0.12595
-0.1 | -0.010676 | -0.11516
-0.09 | -0.009403 | -0.10493
-0.08 | -0.008257 | -0.09529
-0.07 | -0.007035 | -0.08619
-0.06 | -0.006031 | -0.07779
-0.05 | -0.005029 | -0.06869
-0.04 | -0.0040162 | -0.06274
-0.03 | -0.0030007 | -0.05677
-0.02 | -0.0020532 | -0.05071
-0.01 | -0.0010193 | -0.04486
0 | -5.39e-05 | -0.039618
0.01 | 0.0010605 | -0.034768
0.02 | 0.0021925 | -0.030317
0.03 | 0.0034947 | -0.025818
0.04 | 0.0048538 | -0.021194
0.05 | 0.006339 | -0.016187
0.06 | 0.008115 | -0.01148
0.07 | 0.010109 | -0.006065
0.08 | 0.012325 | 0.0005472
0.09 | 0.014857 | 0.008365
0.1 | 0.017715 | 0.017615
0.11 | 0.020891 | 0.028903
0.12 | 0.024485 | 0.043218
0.13 | 0.028776 | 0.06059
0.14 | 0.033605 | 0.08335
0.15 | 0.03883 | 0.11174
0.16 | 0.045053 | 0.1469
0.17 | 0.052482 | 0.19083
0.18 | 0.05937 | 0.24399
0.19 | 0.06808 | 0.31134
0.2 | 0.07852 | 0.39328
0.21 | 0.09065 | 0.49369
0.22 | 0.10412 | 0.6078
0.23 | 0.11914 | 0.7562
0.24 | 0.13581 | 0.9313
0.25 | 0.15475 | 1.1489
0.26 | 0.176 | 1.4067
0.27 | 0.20134 | 1.713
0.28 | 0.22894 | 2.0889
0.29 | 0.25942 | 2.5342
0.3 | 0.2942 | 3.0758
0.31 | 0.33175 | 3.7097
0.32 | 0.37552 | 4.4781
0.33 | 0.42564 | 5.403
0.34 | 0.47875 | 6.445
0.35 | 0.54243 | 7.77
0.36 | 0.6011 | 9.338
0.37 | 0.6783 | 11.218
0.38 | 0.7652 | 13.455
0.39 | 0.8699 | 16.159
0.4 | 0.9814 | 19.394
0.41 | 1.1186 | 23.225
0.42 | 1.2706 | 27.986
0.43 | 1.4518 | 33.564
0.44 | 1.6633 | 40.324
0.45 | 1.9013 | 48.39
0.46 | 2.1985 | 58.02
0.47 | 2.5261 | 69.86
0.48 | 2.9349 | 83.83
0.49 | 3.4208 | 100.51
0.5 | 3.991 | 120.34