## Diode Characteristic (uA-mm)
VGS (V) | VDS = 0.000 V | VDS = 0.500 V
-1.25 | -6.522 | -16.913
-1.24 | -6.282 | -16.386
-1.23 | -6.098 | -15.9
-1.22 | -5.892 | -15.431
-1.21 | -5.654 | -14.925
-1.2 | -5.443 | -14.507
-1.19 | -5.283 | -14.03
-1.18 | -5.09 | -13.609
-1.17 | -4.8721 | -13.218
-1.16 | -4.7016 | -12.777
-1.15 | -4.535 | -12.353
-1.14 | -4.3625 | -11.923
-1.13 | -4.2158 | -11.544
-1.12 | -4.0882 | -11.22
-1.11 | -3.9378 | -10.852
-1.1 | -3.7816 | -10.474
-1.09 | -3.6478 | -10.122
-1.08 | -3.5092 | -9.834
-1.07 | -3.3837 | -9.5
-1.06 | -3.2629 | -9.223
-1.05 | -3.1361 | -8.924
-1.04 | -3.019 | -8.623
-1.03 | -2.8889 | -8.331
-1.02 | -2.794 | -8.081
-1.01 | -2.6824 | -7.797
-1 | -2.5803 | -7.545
-0.99 | -2.4768 | -7.307
-0.98 | -2.3819 | -6.991
-0.97 | -2.2912 | -6.784
-0.96 | -2.1994 | -6.595
-0.95 | -2.1155 | -6.364
-0.94 | -2.0371 | -6.136
-0.93 | -1.9469 | -5.925
-0.92 | -1.8816 | -5.738
-0.91 | -1.7966 | -5.539
-0.9 | -1.7279 | -5.344
-0.89 | -1.6526 | -5.161
-0.88 | -1.5913 | -4.9663
-0.87 | -1.519 | -4.8123
-0.86 | -1.4583 | -4.6363
-0.85 | -1.3953 | -4.4635
-0.84 | -1.3399 | -4.3188
-0.83 | -1.2782 | -4.1465
-0.82 | -1.2274 | -4.0227
-0.81 | -1.1737 | -3.8542
-0.8 | -1.1224 | -3.7057
-0.79 | -1.0791 | -3.5898
-0.78 | -1.0311 | -3.4676
-0.77 | -0.9829 | -3.3494
-0.76 | -0.9432 | -3.2025
-0.75 | -0.8961 | -3.0922
-0.74 | -0.8572 | -2.9824
-0.73 | -0.8166 | -2.8657
-0.72 | -0.7823 | -2.751
-0.71 | -0.7468 | -2.6393
-0.7 | -0.7107 | -2.5583
-0.69 | -0.6758 | -2.4484
-0.68 | -0.6426 | -2.361
-0.67 | -0.6144 | -2.2693
-0.66 | -0.5834 | -2.1878
-0.65 | -0.5563 | -2.1034
-0.64 | -0.529 | -2.0157
-0.63 | -0.5014 | -1.9389
-0.62 | -0.47852 | -1.8579
-0.61 | -0.45451 | -1.7884
-0.6 | -0.43144 | -1.7117
-0.59 | -0.41027 | -1.6579
-0.58 | -0.39072 | -1.5847
-0.57 | -0.37124 | -1.5167
-0.56 | -0.35036 | -1.449
-0.55 | -0.33348 | -1.3963
-0.54 | -0.31528 | -1.3421
-0.53 | -0.29935 | -1.29
-0.52 | -0.28267 | -1.232
-0.51 | -0.2669 | -1.1925
-0.5 | -0.25096 | -1.1458
-0.49 | -0.23727 | -1.0909
-0.48 | -0.22502 | -1.0403
-0.47 | -0.21246 | -0.9922
-0.46 | -0.20067 | -0.9566
-0.45 | -0.1885 | -0.9191
-0.44 | -0.17799 | -0.8783
-0.43 | -0.16684 | -0.8386
-0.42 | -0.15668 | -0.7992
-0.41 | -0.14662 | -0.7666
-0.4 | -0.13732 | -0.7364
-0.39 | -0.12823 | -0.7024
-0.38 | -0.12081 | -0.6725
-0.37 | -0.11352 | -0.6408
-0.36 | -0.10523 | -0.6125
-0.35 | -0.09814 | -0.5889
-0.34 | -0.09214 | -0.559
-0.33 | -0.08541 | -0.5349
-0.32 | -0.07922 | -0.5074
-0.31 | -0.07363 | -0.485
-0.3 | -0.06852 | -0.46169
-0.29 | -0.06366 | -0.43749
-0.28 | -0.05916 | -0.41757
-0.27 | -0.05469 | -0.3981
-0.26 | -0.05069 | -0.37627
-0.25 | -0.04702 | -0.35436
-0.24 | -0.04358 | -0.33328
-0.23 | -0.04021 | -0.31421
-0.22 | -0.037004 | -0.2963
-0.21 | -0.034104 | -0.27717
-0.2 | -0.031046 | -0.25763
-0.19 | -0.028388 | -0.24006
-0.18 | -0.025885 | -0.2241
-0.17 | -0.02367 | -0.20854
-0.16 | -0.021375 | -0.19289
-0.15 | -0.019504 | -0.17808
-0.14 | -0.017639 | -0.16452
-0.13 | -0.015762 | -0.15163
-0.12 | -0.014083 | -0.1391
-0.11 | -0.012589 | -0.12672
-0.1 | -0.011244 | -0.11599
-0.09 | -0.009882 | -0.106
-0.08 | -0.008649 | -0.09819
-0.07 | -0.007443 | -0.0878
-0.06 | -0.00635 | -0.08024
-0.05 | -0.005257 | -0.07234
-0.04 | -0.0042332 | -0.0657
-0.03 | -0.003156 | -0.05841
-0.02 | -0.0021642 | -0.05268
-0.01 | -0.0011146 | -0.046562
0 | -4.7e-05 | -0.040667
0.01 | 0.0011223 | -0.035818
0.02 | 0.0023106 | -0.031409
0.03 | 0.0036707 | -0.026316
0.04 | 0.0051064 | -0.021738
0.05 | 0.006616 | -0.016911
0.06 | 0.008547 | -0.011708
0.07 | 0.010575 | -0.005735
0.08 | 0.012847 | 0.0011031
0.09 | 0.015413 | 0.008995
0.1 | 0.018687 | 0.018598
0.11 | 0.022049 | 0.030891
0.12 | 0.025985 | 0.045971
0.13 | 0.03034 | 0.06468
0.14 | 0.035416 | 0.08817
0.15 | 0.04127 | 0.11783
0.16 | 0.047898 | 0.15589
0.17 | 0.055381 | 0.20171
0.18 | 0.06287 | 0.25873
0.19 | 0.07263 | 0.32785
0.2 | 0.08396 | 0.41378
0.21 | 0.09664 | 0.51808
0.22 | 0.1106 | 0.6382
0.23 | 0.12647 | 0.7903
0.24 | 0.14436 | 0.978
0.25 | 0.16507 | 1.2038
0.26 | 0.18817 | 1.4698
0.27 | 0.21383 | 1.7894
0.28 | 0.24205 | 2.1767
0.29 | 0.27361 | 2.6333
0.3 | 0.31113 | 3.1946
0.31 | 0.35078 | 3.8495
0.32 | 0.39724 | 4.6336
0.33 | 0.4491 | 5.5874
0.34 | 0.50634 | 6.661
0.35 | 0.5688 | 7.997
0.36 | 0.6422 | 9.602
0.37 | 0.7272 | 11.544
0.38 | 0.8181 | 13.837
0.39 | 0.9238 | 16.558
0.4 | 1.0428 | 19.87
0.41 | 1.184 | 23.819
0.42 | 1.3438 | 28.656
0.43 | 1.5266 | 34.269
0.44 | 1.7387 | 41.139
0.45 | 1.9819 | 49.344
0.46 | 2.2772 | 59.11
0.47 | 2.6267 | 70.93
0.48 | 3.0256 | 85.19
0.49 | 3.5207 | 102.11
0.5 | 4.1129 | 122.08