## Diode Characteristic (uA-mm)
VGS (V) | VDS = 0.000 V | VDS = 0.500 V
-1.25 | -5.85 | -14.909
-1.24 | -5.664 | -14.519
-1.23 | -5.493 | -14.113
-1.22 | -5.307 | -13.605
-1.21 | -5.121 | -13.241
-1.2 | -4.9582 | -12.849
-1.19 | -4.7733 | -12.412
-1.18 | -4.5997 | -12.06
-1.17 | -4.4616 | -11.712
-1.16 | -4.2876 | -11.364
-1.15 | -4.1447 | -10.988
-1.14 | -3.9899 | -10.644
-1.13 | -3.8678 | -10.318
-1.12 | -3.7259 | -9.982
-1.11 | -3.5805 | -9.673
-1.1 | -3.4663 | -9.377
-1.09 | -3.3323 | -9.088
-1.08 | -3.2286 | -8.786
-1.07 | -3.0897 | -8.532
-1.06 | -2.9849 | -8.219
-1.05 | -2.8808 | -7.987
-1.04 | -2.778 | -7.699
-1.03 | -2.6799 | -7.467
-1.02 | -2.5849 | -7.243
-1.01 | -2.482 | -6.999
-1 | -2.3945 | -6.744
-0.99 | -2.3036 | -6.565
-0.98 | -2.2127 | -6.352
-0.97 | -2.1324 | -6.136
-0.96 | -2.0475 | -5.919
-0.95 | -1.9641 | -5.731
-0.94 | -1.8963 | -5.54
-0.93 | -1.8167 | -5.392
-0.92 | -1.7417 | -5.187
-0.91 | -1.6751 | -5.007
-0.9 | -1.611 | -4.8391
-0.89 | -1.5512 | -4.7261
-0.88 | -1.4934 | -4.5578
-0.87 | -1.4279 | -4.381
-0.86 | -1.3757 | -4.2256
-0.85 | -1.3145 | -4.0795
-0.84 | -1.2564 | -3.9506
-0.83 | -1.2069 | -3.796
-0.82 | -1.159 | -3.6765
-0.81 | -1.1077 | -3.5408
-0.8 | -1.0605 | -3.42
-0.79 | -1.0157 | -3.3015
-0.78 | -0.9713 | -3.1871
-0.77 | -0.9249 | -3.0733
-0.76 | -0.8819 | -2.9694
-0.75 | -0.8491 | -2.8574
-0.74 | -0.8061 | -2.7579
-0.73 | -0.7733 | -2.6638
-0.72 | -0.7396 | -2.5733
-0.71 | -0.703 | -2.4788
-0.7 | -0.6735 | -2.3937
-0.69 | -0.6455 | -2.2994
-0.68 | -0.6095 | -2.2003
-0.67 | -0.5863 | -2.1297
-0.66 | -0.5587 | -2.0426
-0.65 | -0.5269 | -1.9729
-0.64 | -0.5015 | -1.9097
-0.63 | -0.48057 | -1.8344
-0.62 | -0.45695 | -1.7476
-0.61 | -0.43435 | -1.6838
-0.6 | -0.41241 | -1.6249
-0.59 | -0.39322 | -1.5564
-0.58 | -0.37601 | -1.4935
-0.57 | -0.35482 | -1.4318
-0.56 | -0.33427 | -1.3908
-0.55 | -0.31599 | -1.3371
-0.54 | -0.29922 | -1.2716
-0.53 | -0.2848 | -1.2314
-0.52 | -0.2675 | -1.1784
-0.51 | -0.25454 | -1.137
-0.5 | -0.24093 | -1.0888
-0.49 | -0.22632 | -1.0489
-0.48 | -0.21526 | -1.003
-0.47 | -0.20322 | -0.9641
-0.46 | -0.19209 | -0.9244
-0.45 | -0.1816 | -0.8843
-0.44 | -0.16886 | -0.8511
-0.43 | -0.1593 | -0.8097
-0.42 | -0.14986 | -0.7794
-0.41 | -0.14065 | -0.7485
-0.4 | -0.13213 | -0.7139
-0.39 | -0.12376 | -0.6838
-0.38 | -0.1159 | -0.6512
-0.37 | -0.10883 | -0.624
-0.36 | -0.10168 | -0.5975
-0.35 | -0.09419 | -0.5701
-0.34 | -0.08864 | -0.5444
-0.33 | -0.08216 | -0.5172
-0.32 | -0.07598 | -0.49844
-0.31 | -0.07091 | -0.47613
-0.3 | -0.06592 | -0.45081
-0.29 | -0.06124 | -0.42683
-0.28 | -0.05705 | -0.40653
-0.27 | -0.05274 | -0.38074
-0.26 | -0.04911 | -0.36394
-0.25 | -0.045469 | -0.34334
-0.24 | -0.041702 | -0.32338
-0.23 | -0.038407 | -0.30344
-0.22 | -0.035475 | -0.28435
-0.21 | -0.032633 | -0.27006
-0.2 | -0.029535 | -0.25291
-0.19 | -0.027063 | -0.23539
-0.18 | -0.024509 | -0.21676
-0.17 | -0.022593 | -0.20107
-0.16 | -0.02046 | -0.18583
-0.15 | -0.018453 | -0.17301
-0.14 | -0.016696 | -0.15768
-0.13 | -0.01494 | -0.14452
-0.12 | -0.013491 | -0.13286
-0.11 | -0.012042 | -0.12235
-0.1 | -0.010761 | -0.11141
-0.09 | -0.009415 | -0.10253
-0.08 | -0.008186 | -0.09312
-0.07 | -0.0071 | -0.08426
-0.06 | -0.006054 | -0.07645
-0.05 | -0.0050207 | -0.06912
-0.04 | -0.0039829 | -0.06213
-0.03 | -0.0030428 | -0.05655
-0.02 | -0.0020388 | -0.0497
-0.01 | -0.0010688 | -0.044376
0 | -1.67e-05 | -0.039459
0.01 | 0.00105 | -0.034431
0.02 | 0.0022429 | -0.029999
0.03 | 0.0035048 | -0.025439
0.04 | 0.0049284 | -0.020889
0.05 | 0.006414 | -0.016086
0.06 | 0.008159 | -0.011005
0.07 | 0.009989 | -0.005548
0.08 | 0.012323 | 0.0011054
0.09 | 0.014766 | 0.008633
0.1 | 0.017638 | 0.018175
0.11 | 0.020753 | 0.029829
0.12 | 0.024557 | 0.04458
0.13 | 0.028941 | 0.06215
0.14 | 0.033382 | 0.08549
0.15 | 0.039005 | 0.11423
0.16 | 0.045374 | 0.14999
0.17 | 0.051784 | 0.19419
0.18 | 0.05886 | 0.24821
0.19 | 0.06818 | 0.31573
0.2 | 0.07813 | 0.39814
0.21 | 0.09026 | 0.49859
0.22 | 0.10326 | 0.6138
0.23 | 0.11835 | 0.7618
0.24 | 0.13554 | 0.9374
0.25 | 0.15366 | 1.152
0.26 | 0.17569 | 1.4091
0.27 | 0.19908 | 1.7106
0.28 | 0.22556 | 2.0829
0.29 | 0.2557 | 2.5237
0.3 | 0.29137 | 3.0488
0.31 | 0.32944 | 3.6705
0.32 | 0.37211 | 4.4146
0.33 | 0.42019 | 5.3176
0.34 | 0.47536 | 6.331
0.35 | 0.53486 | 7.607
0.36 | 0.5903 | 9.131
0.37 | 0.6703 | 10.943
0.38 | 0.7547 | 13.139
0.39 | 0.8545 | 15.745
0.4 | 0.9676 | 18.874
0.41 | 1.0977 | 22.59
0.42 | 1.2489 | 27.143
0.43 | 1.4282 | 32.565
0.44 | 1.6266 | 39.046
0.45 | 1.8549 | 46.833
0.46 | 2.141 | 56.355
0.47 | 2.4706 | 67.22
0.48 | 2.8658 | 80.84
0.49 | 3.3399 | 97.02
0.5 | 3.8973 | 116.19