## Diode Characteristic (uA-mm)
VGS (V) | VDS = 0.000 V | VDS = 0.500 V
-1.25 | -5.916 | -14.777
-1.24 | -5.73 | -14.383
-1.23 | -5.52 | -13.969
-1.22 | -5.315 | -13.586
-1.21 | -5.139 | -13.123
-1.2 | -4.9363 | -12.789
-1.19 | -4.7997 | -12.312
-1.18 | -4.6258 | -12.019
-1.17 | -4.4693 | -11.652
-1.16 | -4.3252 | -11.273
-1.15 | -4.1725 | -10.938
-1.14 | -4.0212 | -10.617
-1.13 | -3.8791 | -10.271
-1.12 | -3.7579 | -9.937
-1.11 | -3.6186 | -9.643
-1.1 | -3.4782 | -9.316
-1.09 | -3.3496 | -9.05
-1.08 | -3.226 | -8.706
-1.07 | -3.1201 | -8.468
-1.06 | -3.0126 | -8.225
-1.05 | -2.9051 | -7.966
-1.04 | -2.7816 | -7.685
-1.03 | -2.6902 | -7.462
-1.02 | -2.5857 | -7.2
-1.01 | -2.4901 | -6.956
-1 | -2.3946 | -6.78
-0.99 | -2.2935 | -6.505
-0.98 | -2.2073 | -6.291
-0.97 | -2.132 | -6.131
-0.96 | -2.0456 | -5.893
-0.95 | -1.9643 | -5.69
-0.94 | -1.8946 | -5.501
-0.93 | -1.8208 | -5.343
-0.92 | -1.7477 | -5.165
-0.91 | -1.6888 | -5.022
-0.9 | -1.6109 | -4.833
-0.89 | -1.5518 | -4.679
-0.88 | -1.4927 | -4.509
-0.87 | -1.4322 | -4.3635
-0.86 | -1.3642 | -4.1637
-0.85 | -1.3161 | -4.0443
-0.84 | -1.2617 | -3.8945
-0.83 | -1.2083 | -3.7699
-0.82 | -1.1569 | -3.6658
-0.81 | -1.109 | -3.536
-0.8 | -1.0593 | -3.4172
-0.79 | -1.0124 | -3.2899
-0.78 | -0.9738 | -3.1606
-0.77 | -0.9314 | -3.0397
-0.76 | -0.8878 | -2.9577
-0.75 | -0.8496 | -2.8277
-0.74 | -0.8129 | -2.7369
-0.73 | -0.7788 | -2.6268
-0.72 | -0.7452 | -2.5321
-0.71 | -0.7098 | -2.4328
-0.7 | -0.6766 | -2.3489
-0.69 | -0.6445 | -2.2727
-0.68 | -0.6173 | -2.1825
-0.67 | -0.5897 | -2.1048
-0.66 | -0.5575 | -2.0253
-0.65 | -0.5309 | -1.9507
-0.64 | -0.5042 | -1.8745
-0.63 | -0.48249 | -1.7986
-0.62 | -0.46135 | -1.7276
-0.61 | -0.43669 | -1.6583
-0.6 | -0.41597 | -1.6058
-0.59 | -0.395 | -1.5465
-0.58 | -0.37464 | -1.4798
-0.57 | -0.35555 | -1.419
-0.56 | -0.33743 | -1.3663
-0.55 | -0.31902 | -1.3124
-0.54 | -0.30301 | -1.256
-0.53 | -0.28656 | -1.2131
-0.52 | -0.26893 | -1.1664
-0.51 | -0.25517 | -1.1156
-0.5 | -0.24211 | -1.079
-0.49 | -0.22788 | -1.037
-0.48 | -0.21531 | -0.9884
-0.47 | -0.203 | -0.9503
-0.46 | -0.19138 | -0.9126
-0.45 | -0.17989 | -0.8684
-0.44 | -0.16852 | -0.8404
-0.43 | -0.15802 | -0.8046
-0.42 | -0.14903 | -0.7689
-0.41 | -0.13998 | -0.7382
-0.4 | -0.13118 | -0.702
-0.39 | -0.12165 | -0.6722
-0.38 | -0.11514 | -0.6447
-0.37 | -0.10745 | -0.6175
-0.36 | -0.10042 | -0.592
-0.35 | -0.09348 | -0.5663
-0.34 | -0.08721 | -0.539
-0.33 | -0.08144 | -0.5155
-0.32 | -0.07554 | -0.48928
-0.31 | -0.07025 | -0.46687
-0.3 | -0.06509 | -0.44012
-0.29 | -0.0604 | -0.41968
-0.28 | -0.05617 | -0.39942
-0.27 | -0.05188 | -0.3753
-0.26 | -0.048453 | -0.35564
-0.25 | -0.044742 | -0.3327
-0.24 | -0.041217 | -0.31724
-0.23 | -0.037988 | -0.30048
-0.22 | -0.03504 | -0.28238
-0.21 | -0.03208 | -0.26401
-0.2 | -0.029531 | -0.24552
-0.19 | -0.027022 | -0.23119
-0.18 | -0.02448 | -0.21366
-0.17 | -0.022355 | -0.19701
-0.16 | -0.020306 | -0.18109
-0.15 | -0.018399 | -0.16751
-0.14 | -0.016708 | -0.15388
-0.13 | -0.015017 | -0.14068
-0.12 | -0.013443 | -0.12845
-0.11 | -0.01205 | -0.11789
-0.1 | -0.01069 | -0.10798
-0.09 | -0.009384 | -0.0981
-0.08 | -0.008198 | -0.08957
-0.07 | -0.007035 | -0.0812
-0.06 | -0.006005 | -0.07328
-0.05 | -0.0049442 | -0.06555
-0.04 | -0.0039763 | -0.05925
-0.03 | -0.0030068 | -0.05375
-0.02 | -0.0020473 | -0.047786
-0.01 | -0.0010661 | -0.042532
0 | -3.75e-05 | -0.036847
0.01 | 0.0010625 | -0.032549
0.02 | 0.0021902 | -0.027842
0.03 | 0.0034822 | -0.023791
0.04 | 0.0048714 | -0.019521
0.05 | 0.006258 | -0.015026
0.06 | 0.008137 | -0.009776
0.07 | 0.010107 | -0.0040622
0.08 | 0.01222 | 0.0022252
0.09 | 0.014684 | 0.009919
0.1 | 0.017753 | 0.019506
0.11 | 0.020947 | 0.031225
0.12 | 0.024689 | 0.046183
0.13 | 0.028841 | 0.06431
0.14 | 0.033936 | 0.08753
0.15 | 0.039311 | 0.1159
0.16 | 0.045607 | 0.15293
0.17 | 0.052416 | 0.19833
0.18 | 0.05991 | 0.25343
0.19 | 0.0689 | 0.32055
0.2 | 0.07986 | 0.40234
0.21 | 0.09105 | 0.5059
0.22 | 0.1052 | 0.6234
0.23 | 0.12046 | 0.7694
0.24 | 0.13745 | 0.9532
0.25 | 0.15669 | 1.1741
0.26 | 0.17776 | 1.435
0.27 | 0.20255 | 1.7464
0.28 | 0.23037 | 2.1169
0.29 | 0.26113 | 2.5649
0.3 | 0.29492 | 3.0936
0.31 | 0.33217 | 3.731
0.32 | 0.37641 | 4.4935
0.33 | 0.42573 | 5.4046
0.34 | 0.48063 | 6.435
0.35 | 0.54306 | 7.748
0.36 | 0.5978 | 9.296
0.37 | 0.6786 | 11.137
0.38 | 0.7678 | 13.352
0.39 | 0.8713 | 15.996
0.4 | 0.9838 | 19.14
0.41 | 1.1167 | 22.957
0.42 | 1.2695 | 27.556
0.43 | 1.4414 | 33.076
0.44 | 1.6499 | 39.61
0.45 | 1.8868 | 47.511
0.46 | 2.1728 | 56.96
0.47 | 2.5003 | 68.51
0.48 | 2.8997 | 82.04
0.49 | 3.373 | 98.23
0.5 | 3.926 | 117.83