## Diode Characteristic (uA-mm)
VGS (V) | VDS = 0.000 V | VDS = 0.500 V
-1.25 | -5.414 | -13.526
-1.24 | -5.241 | -13.155
-1.23 | -5.047 | -12.743
-1.22 | -4.9061 | -12.351
-1.21 | -4.7347 | -11.957
-1.2 | -4.5759 | -11.634
-1.19 | -4.4014 | -11.278
-1.18 | -4.2602 | -10.864
-1.17 | -4.1178 | -10.582
-1.16 | -3.9897 | -10.323
-1.15 | -3.8488 | -9.985
-1.14 | -3.6927 | -9.674
-1.13 | -3.5576 | -9.361
-1.12 | -3.4402 | -9.079
-1.11 | -3.319 | -8.789
-1.1 | -3.2071 | -8.486
-1.09 | -3.1028 | -8.225
-1.08 | -2.9828 | -7.996
-1.07 | -2.8797 | -7.75
-1.06 | -2.772 | -7.501
-1.05 | -2.6699 | -7.244
-1.04 | -2.5613 | -7.028
-1.03 | -2.4837 | -6.796
-1.02 | -2.3999 | -6.546
-1.01 | -2.3064 | -6.374
-1 | -2.2184 | -6.163
-0.99 | -2.1445 | -5.98
-0.98 | -2.0622 | -5.776
-0.97 | -1.9826 | -5.567
-0.96 | -1.9042 | -5.389
-0.95 | -1.8338 | -5.21
-0.94 | -1.7666 | -5.043
-0.93 | -1.6906 | -4.8965
-0.92 | -1.6343 | -4.7053
-0.91 | -1.5726 | -4.5713
-0.9 | -1.5019 | -4.4068
-0.89 | -1.4457 | -4.2758
-0.88 | -1.3924 | -4.1087
-0.87 | -1.3291 | -3.9904
-0.86 | -1.2794 | -3.8394
-0.85 | -1.233 | -3.6952
-0.84 | -1.1821 | -3.578
-0.83 | -1.1348 | -3.4357
-0.82 | -1.0872 | -3.3235
-0.81 | -1.0352 | -3.2083
-0.8 | -0.989 | -3.0955
-0.79 | -0.9466 | -2.989
-0.78 | -0.9075 | -2.8799
-0.77 | -0.8708 | -2.781
-0.76 | -0.8352 | -2.6891
-0.75 | -0.7972 | -2.5898
-0.74 | -0.7651 | -2.5006
-0.73 | -0.7292 | -2.425
-0.72 | -0.6963 | -2.3258
-0.71 | -0.6609 | -2.2288
-0.7 | -0.6295 | -2.1568
-0.69 | -0.604 | -2.0759
-0.68 | -0.5771 | -1.9944
-0.67 | -0.5506 | -1.9125
-0.66 | -0.5252 | -1.8549
-0.65 | -0.50133 | -1.7853
-0.64 | -0.47927 | -1.7184
-0.63 | -0.45443 | -1.6472
-0.62 | -0.43457 | -1.5865
-0.61 | -0.41372 | -1.5254
-0.6 | -0.39178 | -1.4662
-0.59 | -0.37155 | -1.4083
-0.58 | -0.35354 | -1.3497
-0.57 | -0.33532 | -1.3037
-0.56 | -0.3169 | -1.2521
-0.55 | -0.30139 | -1.1991
-0.54 | -0.28653 | -1.1567
-0.53 | -0.27217 | -1.1028
-0.52 | -0.25581 | -1.061
-0.51 | -0.24153 | -1.0199
-0.5 | -0.22864 | -0.9811
-0.49 | -0.21624 | -0.9491
-0.48 | -0.20428 | -0.9039
-0.47 | -0.19273 | -0.867
-0.46 | -0.18203 | -0.8322
-0.45 | -0.17291 | -0.799
-0.44 | -0.16268 | -0.7675
-0.43 | -0.1525 | -0.7321
-0.42 | -0.14298 | -0.7051
-0.41 | -0.13393 | -0.6717
-0.4 | -0.12659 | -0.6442
-0.39 | -0.11934 | -0.6174
-0.38 | -0.11185 | -0.5916
-0.37 | -0.1042 | -0.5668
-0.36 | -0.09751 | -0.5377
-0.35 | -0.09055 | -0.5174
-0.34 | -0.08538 | -0.49455
-0.33 | -0.07962 | -0.4699
-0.32 | -0.0741 | -0.44808
-0.31 | -0.06909 | -0.42607
-0.3 | -0.06433 | -0.40396
-0.29 | -0.05967 | -0.38754
-0.28 | -0.05551 | -0.36831
-0.27 | -0.05122 | -0.34901
-0.26 | -0.047982 | -0.33015
-0.25 | -0.044368 | -0.31237
-0.24 | -0.04102 | -0.29114
-0.23 | -0.037702 | -0.2736
-0.22 | -0.034729 | -0.25856
-0.21 | -0.032022 | -0.23946
-0.2 | -0.029182 | -0.22316
-0.19 | -0.026718 | -0.20948
-0.18 | -0.024563 | -0.19449
-0.17 | -0.022509 | -0.18018
-0.16 | -0.020571 | -0.16677
-0.15 | -0.018551 | -0.15402
-0.14 | -0.016858 | -0.14234
-0.13 | -0.015175 | -0.12994
-0.12 | -0.013558 | -0.11932
-0.11 | -0.012114 | -0.10927
-0.1 | -0.010715 | -0.09949
-0.09 | -0.009454 | -0.09021
-0.08 | -0.008301 | -0.08209
-0.07 | -0.007148 | -0.07556
-0.06 | -0.006068 | -0.06794
-0.05 | -0.005011 | -0.0611
-0.04 | -0.0040164 | -0.05555
-0.03 | -0.0030674 | -0.05006
-0.02 | -0.0020641 | -0.044707
-0.01 | -0.0010733 | -0.039369
0 | -1.92e-05 | -0.034384
0.01 | 0.0010507 | -0.029942
0.02 | 0.0022302 | -0.025545
0.03 | 0.0034833 | -0.021764
0.04 | 0.0049148 | -0.01769
0.05 | 0.006357 | -0.013279
0.06 | 0.008103 | -0.00841
0.07 | 0.010016 | -0.0030502
0.08 | 0.01227 | 0.0029448
0.09 | 0.014732 | 0.010522
0.1 | 0.017492 | 0.019801
0.11 | 0.020638 | 0.031414
0.12 | 0.024475 | 0.045925
0.13 | 0.028685 | 0.06325
0.14 | 0.033253 | 0.08664
0.15 | 0.038553 | 0.1152
0.16 | 0.044762 | 0.15064
0.17 | 0.051591 | 0.19471
0.18 | 0.0583 | 0.24893
0.19 | 0.06732 | 0.31581
0.2 | 0.07698 | 0.39762
0.21 | 0.08851 | 0.49788
0.22 | 0.10201 | 0.61
0.23 | 0.11669 | 0.7578
0.24 | 0.13272 | 0.931
0.25 | 0.15108 | 1.1451
0.26 | 0.17218 | 1.3985
0.27 | 0.19644 | 1.6962
0.28 | 0.222 | 2.0653
0.29 | 0.25225 | 2.4982
0.3 | 0.28303 | 3.0233
0.31 | 0.32209 | 3.6462
0.32 | 0.36333 | 4.389
0.33 | 0.41053 | 5.2826
0.34 | 0.46324 | 6.284
0.35 | 0.52074 | 7.551
0.36 | 0.5786 | 9.075
0.37 | 0.6544 | 10.879
0.38 | 0.7377 | 13.049
0.39 | 0.834 | 15.624
0.4 | 0.9445 | 18.748
0.41 | 1.0736 | 22.424
0.42 | 1.2192 | 26.921
0.43 | 1.3881 | 32.296
0.44 | 1.5868 | 38.722
0.45 | 1.8095 | 46.448
0.46 | 2.0899 | 55.803
0.47 | 2.4076 | 66.64
0.48 | 2.7867 | 80.03
0.49 | 3.2482 | 95.97
0.5 | 3.7869 | 115.04