## Diode Characteristic (uA-mm)
VGS (V) | VDS = 0.000 V | VDS = 0.500 V
-1.25 | -5.777 | -14.583
-1.24 | -5.593 | -14.131
-1.23 | -5.403 | -13.704
-1.22 | -5.221 | -13.249
-1.21 | -5.033 | -12.89
-1.2 | -4.8603 | -12.483
-1.19 | -4.7145 | -12.106
-1.18 | -4.5349 | -11.73
-1.17 | -4.3748 | -11.331
-1.16 | -4.2205 | -11.024
-1.15 | -4.0663 | -10.722
-1.14 | -3.9252 | -10.369
-1.13 | -3.7926 | -10.074
-1.12 | -3.6412 | -9.773
-1.11 | -3.5184 | -9.476
-1.1 | -3.3935 | -9.135
-1.09 | -3.2723 | -8.87
-1.08 | -3.1458 | -8.587
-1.07 | -3.0378 | -8.272
-1.06 | -2.9263 | -8.029
-1.05 | -2.8125 | -7.789
-1.04 | -2.7174 | -7.517
-1.03 | -2.6246 | -7.292
-1.02 | -2.5278 | -7.09
-1.01 | -2.4278 | -6.832
-1 | -2.332 | -6.564
-0.99 | -2.2523 | -6.387
-0.98 | -2.1708 | -6.184
-0.97 | -2.08 | -6.004
-0.96 | -2.0078 | -5.777
-0.95 | -1.9254 | -5.606
-0.94 | -1.8504 | -5.446
-0.93 | -1.7704 | -5.286
-0.92 | -1.7048 | -5.06
-0.91 | -1.6323 | -4.9052
-0.9 | -1.5743 | -4.725
-0.89 | -1.5035 | -4.5827
-0.88 | -1.4424 | -4.417
-0.87 | -1.3862 | -4.2663
-0.86 | -1.3403 | -4.1121
-0.85 | -1.2768 | -3.9742
-0.84 | -1.2221 | -3.8392
-0.83 | -1.1766 | -3.6981
-0.82 | -1.1331 | -3.5675
-0.81 | -1.0807 | -3.4298
-0.8 | -1.0384 | -3.3175
-0.79 | -0.9951 | -3.1949
-0.78 | -0.9511 | -3.0719
-0.77 | -0.9106 | -2.9774
-0.76 | -0.8681 | -2.8605
-0.75 | -0.8299 | -2.7531
-0.74 | -0.7925 | -2.6718
-0.73 | -0.7578 | -2.5653
-0.72 | -0.7258 | -2.453
-0.71 | -0.6902 | -2.3699
-0.7 | -0.6611 | -2.2883
-0.69 | -0.6299 | -2.1886
-0.68 | -0.6008 | -2.1153
-0.67 | -0.5697 | -2.0294
-0.66 | -0.544 | -1.9637
-0.65 | -0.5198 | -1.8989
-0.64 | -0.49519 | -1.8301
-0.63 | -0.47246 | -1.7555
-0.62 | -0.44676 | -1.6857
-0.61 | -0.4253 | -1.6215
-0.6 | -0.40493 | -1.561
-0.59 | -0.38707 | -1.5009
-0.58 | -0.36639 | -1.4403
-0.57 | -0.34583 | -1.3819
-0.56 | -0.32828 | -1.3263
-0.55 | -0.31124 | -1.2783
-0.54 | -0.29417 | -1.229
-0.53 | -0.27911 | -1.1777
-0.52 | -0.26321 | -1.1292
-0.51 | -0.24961 | -1.087
-0.5 | -0.23506 | -1.0396
-0.49 | -0.22278 | -0.9927
-0.48 | -0.20983 | -0.9545
-0.47 | -0.19894 | -0.9132
-0.46 | -0.18732 | -0.876
-0.45 | -0.17558 | -0.8413
-0.44 | -0.16618 | -0.8135
-0.43 | -0.15537 | -0.7748
-0.42 | -0.14643 | -0.7431
-0.41 | -0.13757 | -0.7092
-0.4 | -0.12874 | -0.6775
-0.39 | -0.12073 | -0.6523
-0.38 | -0.11281 | -0.6243
-0.37 | -0.10648 | -0.5957
-0.36 | -0.09888 | -0.5676
-0.35 | -0.09296 | -0.5427
-0.34 | -0.08638 | -0.521
-0.33 | -0.08053 | -0.49668
-0.32 | -0.07532 | -0.47393
-0.31 | -0.07031 | -0.45004
-0.3 | -0.06506 | -0.42943
-0.29 | -0.06053 | -0.40524
-0.28 | -0.05604 | -0.38465
-0.27 | -0.05213 | -0.36557
-0.26 | -0.048658 | -0.34641
-0.25 | -0.044796 | -0.32518
-0.24 | -0.041296 | -0.30829
-0.23 | -0.037992 | -0.28829
-0.22 | -0.035053 | -0.27123
-0.21 | -0.032163 | -0.25362
-0.2 | -0.029503 | -0.23868
-0.19 | -0.027167 | -0.22331
-0.18 | -0.02467 | -0.20754
-0.17 | -0.02236 | -0.19272
-0.16 | -0.020479 | -0.17739
-0.15 | -0.01842 | -0.16434
-0.14 | -0.016727 | -0.15047
-0.13 | -0.014945 | -0.13804
-0.12 | -0.013483 | -0.1262
-0.11 | -0.011998 | -0.11645
-0.1 | -0.010701 | -0.10594
-0.09 | -0.009373 | -0.09594
-0.08 | -0.008244 | -0.08766
-0.07 | -0.007129 | -0.07937
-0.06 | -0.006139 | -0.07134
-0.05 | -0.0050798 | -0.0648
-0.04 | -0.00402 | -0.05871
-0.03 | -0.0030648 | -0.05228
-0.02 | -0.0020439 | -0.046393
-0.01 | -0.0010859 | -0.041499
0 | -3.38e-05 | -0.036459
0.01 | 0.0010824 | -0.032118
0.02 | 0.0022101 | -0.027623
0.03 | 0.0035346 | -0.023358
0.04 | 0.0049061 | -0.018869
0.05 | 0.006376 | -0.014398
0.06 | 0.008176 | -0.009729
0.07 | 0.010159 | -0.0042183
0.08 | 0.012341 | 0.0022447
0.09 | 0.014834 | 0.009853
0.1 | 0.017843 | 0.019048
0.11 | 0.021025 | 0.030541
0.12 | 0.024748 | 0.045455
0.13 | 0.028996 | 0.06317
0.14 | 0.033998 | 0.08571
0.15 | 0.039441 | 0.11453
0.16 | 0.045629 | 0.15077
0.17 | 0.052556 | 0.19427
0.18 | 0.05968 | 0.24834
0.19 | 0.06903 | 0.31424
0.2 | 0.07977 | 0.39674
0.21 | 0.09144 | 0.49863
0.22 | 0.10502 | 0.6114
0.23 | 0.12013 | 0.7569
0.24 | 0.13767 | 0.9349
0.25 | 0.15663 | 1.1461
0.26 | 0.17783 | 1.4021
0.27 | 0.20249 | 1.7068
0.28 | 0.23023 | 2.0715
0.29 | 0.26084 | 2.5138
0.3 | 0.29622 | 3.0437
0.31 | 0.33343 | 3.6781
0.32 | 0.37814 | 4.4164
0.33 | 0.42631 | 5.3094
0.34 | 0.47978 | 6.341
0.35 | 0.53988 | 7.612
0.36 | 0.5984 | 9.133
0.37 | 0.6779 | 10.958
0.38 | 0.7655 | 13.172
0.39 | 0.8655 | 15.774
0.4 | 0.9806 | 18.89
0.41 | 1.1091 | 22.675
0.42 | 1.2599 | 27.17
0.43 | 1.4311 | 32.637
0.44 | 1.636 | 39.176
0.45 | 1.8727 | 47.063
0.46 | 2.1541 | 56.498
0.47 | 2.4828 | 67.61
0.48 | 2.873 | 81.25
0.49 | 3.3376 | 97.26
0.5 | 3.8926 | 116.61