## Diode Characteristic (uA-mm)
VGS (V) | VDS = 0.000 V | VDS = 0.500 V
-1.25 | -6.044 | -15.211
-1.24 | -5.837 | -14.744
-1.23 | -5.633 | -14.347
-1.22 | -5.432 | -13.875
-1.21 | -5.24 | -13.475
-1.2 | -5.068 | -13.056
-1.19 | -4.9016 | -12.609
-1.18 | -4.7495 | -12.241
-1.17 | -4.5595 | -11.838
-1.16 | -4.4055 | -11.457
-1.15 | -4.2565 | -11.146
-1.14 | -4.0849 | -10.786
-1.13 | -3.963 | -10.42
-1.12 | -3.8315 | -10.174
-1.11 | -3.6807 | -9.846
-1.1 | -3.5336 | -9.481
-1.09 | -3.4194 | -9.162
-1.08 | -3.2949 | -8.884
-1.07 | -3.1725 | -8.618
-1.06 | -3.0574 | -8.359
-1.05 | -2.9354 | -8.091
-1.04 | -2.8309 | -7.824
-1.03 | -2.7202 | -7.589
-1.02 | -2.621 | -7.345
-1.01 | -2.5227 | -7.078
-1 | -2.4126 | -6.861
-0.99 | -2.3379 | -6.6
-0.98 | -2.2432 | -6.405
-0.97 | -2.1585 | -6.162
-0.96 | -2.0844 | -5.992
-0.95 | -2.0001 | -5.756
-0.94 | -1.9252 | -5.565
-0.93 | -1.8396 | -5.388
-0.92 | -1.7708 | -5.225
-0.91 | -1.7109 | -5.028
-0.9 | -1.6371 | -4.8899
-0.89 | -1.5836 | -4.6808
-0.88 | -1.5064 | -4.514
-0.87 | -1.4469 | -4.3687
-0.86 | -1.3863 | -4.2152
-0.85 | -1.3298 | -4.077
-0.84 | -1.2815 | -3.9422
-0.83 | -1.2206 | -3.8075
-0.82 | -1.1757 | -3.6614
-0.81 | -1.1215 | -3.5432
-0.8 | -1.0726 | -3.4064
-0.79 | -1.0295 | -3.32
-0.78 | -0.9785 | -3.177
-0.77 | -0.9361 | -3.0714
-0.76 | -0.8945 | -2.9498
-0.75 | -0.8533 | -2.8368
-0.74 | -0.8167 | -2.7297
-0.73 | -0.7799 | -2.6331
-0.72 | -0.7454 | -2.5399
-0.71 | -0.7119 | -2.4533
-0.7 | -0.6773 | -2.3574
-0.69 | -0.6436 | -2.2654
-0.68 | -0.6148 | -2.18
-0.67 | -0.5851 | -2.1074
-0.66 | -0.5571 | -2.0278
-0.65 | -0.5334 | -1.9503
-0.64 | -0.5068 | -1.8762
-0.63 | -0.48324 | -1.8209
-0.62 | -0.45982 | -1.7409
-0.61 | -0.4378 | -1.6666
-0.6 | -0.41587 | -1.6009
-0.59 | -0.39434 | -1.5394
-0.58 | -0.3735 | -1.4752
-0.57 | -0.35411 | -1.4222
-0.56 | -0.33662 | -1.3656
-0.55 | -0.31844 | -1.3133
-0.54 | -0.30299 | -1.2641
-0.53 | -0.28575 | -1.2171
-0.52 | -0.26932 | -1.1658
-0.51 | -0.25449 | -1.1202
-0.5 | -0.2404 | -1.0654
-0.49 | -0.22707 | -1.0255
-0.48 | -0.21435 | -0.985
-0.47 | -0.20257 | -0.9464
-0.46 | -0.19089 | -0.9033
-0.45 | -0.17952 | -0.8637
-0.44 | -0.16883 | -0.8339
-0.43 | -0.15832 | -0.7917
-0.42 | -0.14834 | -0.7621
-0.41 | -0.13985 | -0.7306
-0.4 | -0.13034 | -0.6994
-0.39 | -0.12223 | -0.669
-0.38 | -0.11438 | -0.6366
-0.37 | -0.10664 | -0.6121
-0.36 | -0.09992 | -0.583
-0.35 | -0.09321 | -0.5584
-0.34 | -0.08737 | -0.5359
-0.33 | -0.08109 | -0.5075
-0.32 | -0.07553 | -0.487
-0.31 | -0.07047 | -0.46093
-0.3 | -0.06527 | -0.43864
-0.29 | -0.06024 | -0.41822
-0.28 | -0.05642 | -0.39582
-0.27 | -0.05189 | -0.37751
-0.26 | -0.048771 | -0.35778
-0.25 | -0.044891 | -0.33756
-0.24 | -0.041365 | -0.31894
-0.23 | -0.038149 | -0.29715
-0.22 | -0.035116 | -0.27958
-0.21 | -0.032265 | -0.26184
-0.2 | -0.029467 | -0.24406
-0.19 | -0.026878 | -0.22696
-0.18 | -0.024713 | -0.21059
-0.17 | -0.022423 | -0.19719
-0.16 | -0.020379 | -0.18189
-0.15 | -0.018472 | -0.16807
-0.14 | -0.016717 | -0.15312
-0.13 | -0.01497 | -0.14159
-0.12 | -0.01344 | -0.13017
-0.11 | -0.012044 | -0.11856
-0.1 | -0.010745 | -0.1081
-0.09 | -0.009419 | -0.09839
-0.08 | -0.008265 | -0.0894
-0.07 | -0.007126 | -0.08102
-0.06 | -0.006125 | -0.07319
-0.05 | -0.0050177 | -0.06632
-0.04 | -0.0040036 | -0.05985
-0.03 | -0.0030681 | -0.05362
-0.02 | -0.0020695 | -0.046925
-0.01 | -0.001097 | -0.041713
0 | -2.97e-05 | -0.03666
0.01 | 0.0010783 | -0.032278
0.02 | 0.0022011 | -0.027767
0.03 | 0.0035167 | -0.023422
0.04 | 0.0048726 | -0.018957
0.05 | 0.0063 | -0.01449
0.06 | 0.008161 | -0.0096
0.07 | 0.010089 | -0.0041349
0.08 | 0.012221 | 0.0020881
0.09 | 0.014748 | 0.009649
0.1 | 0.017629 | 0.018886
0.11 | 0.020959 | 0.030499
0.12 | 0.024603 | 0.045054
0.13 | 0.02875 | 0.06275
0.14 | 0.033519 | 0.08565
0.15 | 0.038911 | 0.11426
0.16 | 0.045032 | 0.14993
0.17 | 0.051931 | 0.19435
0.18 | 0.05904 | 0.24917
0.19 | 0.06814 | 0.31569
0.2 | 0.07863 | 0.39846
0.21 | 0.09076 | 0.50039
0.22 | 0.10365 | 0.6183
0.23 | 0.11894 | 0.765
0.24 | 0.13519 | 0.9437
0.25 | 0.15406 | 1.1624
0.26 | 0.17534 | 1.4169
0.27 | 0.19932 | 1.7319
0.28 | 0.22765 | 2.1052
0.29 | 0.25676 | 2.5494
0.3 | 0.29201 | 3.0814
0.31 | 0.32988 | 3.7207
0.32 | 0.37361 | 4.4796
0.33 | 0.42136 | 5.3768
0.34 | 0.47405 | 6.422
0.35 | 0.53561 | 7.721
0.36 | 0.5916 | 9.246
0.37 | 0.6706 | 11.119
0.38 | 0.7592 | 13.34
0.39 | 0.8593 | 16.008
0.4 | 0.9717 | 19.135
0.41 | 1.1048 | 22.949
0.42 | 1.2535 | 27.563
0.43 | 1.4211 | 33.049
0.44 | 1.6262 | 39.651
0.45 | 1.8638 | 47.56
0.46 | 2.1427 | 57.19
0.47 | 2.4687 | 68.51
0.48 | 2.8644 | 82.28
0.49 | 3.3417 | 98.74
0.5 | 3.8858 | 118.04