## Diode Characteristic (uA-mm)
VGS (V) | VDS = 0.000 V | VDS = 0.500 V
-1.25 | -7.131 | -18.559
-1.24 | -6.877 | -17.982
-1.23 | -6.647 | -17.427
-1.22 | -6.427 | -16.819
-1.21 | -6.207 | -16.317
-1.2 | -5.968 | -15.821
-1.19 | -5.759 | -15.33
-1.18 | -5.559 | -14.851
-1.17 | -5.37 | -14.378
-1.16 | -5.148 | -13.891
-1.15 | -4.9655 | -13.438
-1.14 | -4.7969 | -13.005
-1.13 | -4.6008 | -12.598
-1.12 | -4.4401 | -12.208
-1.11 | -4.2635 | -11.816
-1.1 | -4.1121 | -11.456
-1.09 | -3.9628 | -11.053
-1.08 | -3.8082 | -10.715
-1.07 | -3.6883 | -10.361
-1.06 | -3.5485 | -10.03
-1.05 | -3.409 | -9.703
-1.04 | -3.2894 | -9.389
-1.03 | -3.1391 | -9.079
-1.02 | -3.0222 | -8.755
-1.01 | -2.9015 | -8.504
-1 | -2.7954 | -8.216
-0.99 | -2.6957 | -7.908
-0.98 | -2.5787 | -7.632
-0.97 | -2.4818 | -7.458
-0.96 | -2.3879 | -7.145
-0.95 | -2.2974 | -6.909
-0.94 | -2.2102 | -6.656
-0.93 | -2.1087 | -6.429
-0.92 | -2.0329 | -6.202
-0.91 | -1.9454 | -6.007
-0.9 | -1.8633 | -5.814
-0.89 | -1.7832 | -5.575
-0.88 | -1.7171 | -5.38
-0.87 | -1.6329 | -5.222
-0.86 | -1.5758 | -5.024
-0.85 | -1.5043 | -4.8467
-0.84 | -1.4441 | -4.6679
-0.83 | -1.381 | -4.5098
-0.82 | -1.3225 | -4.3472
-0.81 | -1.264 | -4.1956
-0.8 | -1.2095 | -4.0397
-0.79 | -1.1582 | -3.878
-0.78 | -1.1006 | -3.7404
-0.77 | -1.0527 | -3.5998
-0.76 | -1.0111 | -3.4725
-0.75 | -0.9632 | -3.3376
-0.74 | -0.9153 | -3.2245
-0.73 | -0.8752 | -3.1047
-0.72 | -0.8315 | -2.9872
-0.71 | -0.797 | -2.8722
-0.7 | -0.7612 | -2.7571
-0.69 | -0.7232 | -2.6546
-0.68 | -0.6932 | -2.563
-0.67 | -0.6547 | -2.4578
-0.66 | -0.6222 | -2.3595
-0.65 | -0.5935 | -2.271
-0.64 | -0.5638 | -2.1788
-0.63 | -0.5345 | -2.0948
-0.62 | -0.5059 | -2.0168
-0.61 | -0.48199 | -1.9428
-0.6 | -0.45876 | -1.8672
-0.59 | -0.43439 | -1.7829
-0.58 | -0.41366 | -1.7098
-0.57 | -0.39031 | -1.6379
-0.56 | -0.36983 | -1.5701
-0.55 | -0.34979 | -1.5065
-0.54 | -0.33122 | -1.4489
-0.53 | -0.31356 | -1.383
-0.52 | -0.29583 | -1.3255
-0.51 | -0.27869 | -1.2688
-0.5 | -0.26346 | -1.2167
-0.49 | -0.24814 | -1.1724
-0.48 | -0.23254 | -1.1252
-0.47 | -0.22007 | -1.0808
-0.46 | -0.20706 | -1.0331
-0.45 | -0.19496 | -0.9926
-0.44 | -0.18277 | -0.951
-0.43 | -0.17158 | -0.9108
-0.42 | -0.16047 | -0.8722
-0.41 | -0.14932 | -0.8343
-0.4 | -0.14114 | -0.7983
-0.39 | -0.13226 | -0.7673
-0.38 | -0.12372 | -0.7325
-0.37 | -0.11555 | -0.696
-0.36 | -0.10834 | -0.6632
-0.35 | -0.10125 | -0.6286
-0.34 | -0.09458 | -0.6039
-0.33 | -0.08776 | -0.5768
-0.32 | -0.08167 | -0.5473
-0.31 | -0.07577 | -0.5201
-0.3 | -0.07011 | -0.50386
-0.29 | -0.06495 | -0.47928
-0.28 | -0.06028 | -0.45455
-0.27 | -0.05597 | -0.4318
-0.26 | -0.05157 | -0.40628
-0.25 | -0.048214 | -0.38078
-0.24 | -0.044577 | -0.36066
-0.23 | -0.040896 | -0.33974
-0.22 | -0.037421 | -0.31973
-0.21 | -0.034474 | -0.29888
-0.2 | -0.031689 | -0.28156
-0.19 | -0.028765 | -0.26279
-0.18 | -0.026216 | -0.2438
-0.17 | -0.02391 | -0.22614
-0.16 | -0.021732 | -0.21005
-0.15 | -0.019583 | -0.19336
-0.14 | -0.017673 | -0.178
-0.13 | -0.015874 | -0.16451
-0.12 | -0.014254 | -0.15209
-0.11 | -0.012659 | -0.13779
-0.1 | -0.011314 | -0.12596
-0.09 | -0.009996 | -0.11433
-0.08 | -0.008798 | -0.10502
-0.07 | -0.007552 | -0.0942
-0.06 | -0.006441 | -0.08529
-0.05 | -0.005325 | -0.07725
-0.04 | -0.0042714 | -0.07001
-0.03 | -0.0032286 | -0.06248
-0.02 | -0.0022131 | -0.05627
-0.01 | -0.0011144 | -0.049839
0 | 1.5e-05 | -0.043224
0.01 | 0.0011286 | -0.038358
0.02 | 0.0023992 | -0.033596
0.03 | 0.0037507 | -0.028503
0.04 | 0.0052614 | -0.023337
0.05 | 0.006916 | -0.018025
0.06 | 0.008805 | -0.012638
0.07 | 0.010931 | -0.00653
0.08 | 0.013338 | 0.0004856
0.09 | 0.016221 | 0.008593
0.1 | 0.019301 | 0.01854
0.11 | 0.022839 | 0.030778
0.12 | 0.026864 | 0.046065
0.13 | 0.031876 | 0.06486
0.14 | 0.037099 | 0.08853
0.15 | 0.042897 | 0.11813
0.16 | 0.049825 | 0.15667
0.17 | 0.05667 | 0.20284
0.18 | 0.06537 | 0.25909
0.19 | 0.07562 | 0.3291
0.2 | 0.08662 | 0.41393
0.21 | 0.09989 | 0.51976
0.22 | 0.11437 | 0.6395
0.23 | 0.13067 | 0.7929
0.24 | 0.15008 | 0.9786
0.25 | 0.17032 | 1.2041
0.26 | 0.19447 | 1.4751
0.27 | 0.22086 | 1.792
0.28 | 0.25056 | 2.1747
0.29 | 0.28432 | 2.638
0.3 | 0.32115 | 3.1821
0.31 | 0.365 | 3.8435
0.32 | 0.41154 | 4.6255
0.33 | 0.46387 | 5.5642
0.34 | 0.52568 | 6.627
0.35 | 0.5774 | 7.966
0.36 | 0.6526 | 9.567
0.37 | 0.7388 | 11.47
0.38 | 0.834 | 13.738
0.39 | 0.942 | 16.449
0.4 | 1.064 | 19.69
0.41 | 1.2023 | 23.59
0.42 | 1.3612 | 28.319
0.43 | 1.5486 | 34.003
0.44 | 1.7684 | 40.713
0.45 | 2.0151 | 48.87
0.46 | 2.3182 | 58.52
0.47 | 2.6647 | 70.11
0.48 | 3.0892 | 84.17
0.49 | 3.573 | 101.01
0.5 | 4.1727 | 120.93