## Diode Characteristic (uA-mm)
VGS (V) | VDS = 0.000 V | VDS = 0.500 V
-1.25 | -7.724 | -20.212
-1.24 | -7.487 | -19.588
-1.23 | -7.239 | -18.931
-1.22 | -6.971 | -18.323
-1.21 | -6.702 | -17.698
-1.2 | -6.438 | -17.145
-1.19 | -6.224 | -16.593
-1.18 | -5.997 | -16.085
-1.17 | -5.798 | -15.559
-1.16 | -5.583 | -15.05
-1.15 | -5.373 | -14.611
-1.14 | -5.155 | -14.135
-1.13 | -5.005 | -13.637
-1.12 | -4.8081 | -13.199
-1.11 | -4.6292 | -12.744
-1.1 | -4.4604 | -12.371
-1.09 | -4.2829 | -12.033
-1.08 | -4.1139 | -11.589
-1.07 | -3.958 | -11.185
-1.06 | -3.8128 | -10.833
-1.05 | -3.6861 | -10.47
-1.04 | -3.5428 | -10.123
-1.03 | -3.397 | -9.829
-1.02 | -3.259 | -9.476
-1.01 | -3.1199 | -9.117
-1 | -3.0025 | -8.791
-0.99 | -2.8828 | -8.531
-0.98 | -2.7656 | -8.22
-0.97 | -2.6493 | -7.965
-0.96 | -2.5542 | -7.688
-0.95 | -2.4543 | -7.369
-0.94 | -2.347 | -7.145
-0.93 | -2.2482 | -6.912
-0.92 | -2.1678 | -6.643
-0.91 | -2.0717 | -6.417
-0.9 | -1.9827 | -6.203
-0.89 | -1.8929 | -5.991
-0.88 | -1.8176 | -5.766
-0.87 | -1.7464 | -5.566
-0.86 | -1.6718 | -5.372
-0.85 | -1.5926 | -5.159
-0.84 | -1.5257 | -4.9873
-0.83 | -1.4635 | -4.8069
-0.82 | -1.3971 | -4.6262
-0.81 | -1.3369 | -4.474
-0.8 | -1.2784 | -4.3054
-0.79 | -1.2201 | -4.1456
-0.78 | -1.1701 | -3.9834
-0.77 | -1.1166 | -3.8269
-0.76 | -1.0626 | -3.672
-0.75 | -1.0108 | -3.555
-0.74 | -0.9702 | -3.4139
-0.73 | -0.9245 | -3.3013
-0.72 | -0.8806 | -3.1691
-0.71 | -0.8417 | -3.04
-0.7 | -0.7986 | -2.9364
-0.69 | -0.7601 | -2.8147
-0.68 | -0.7222 | -2.7097
-0.67 | -0.6923 | -2.599
-0.66 | -0.6611 | -2.4875
-0.65 | -0.6255 | -2.3992
-0.64 | -0.5971 | -2.3038
-0.63 | -0.5628 | -2.2092
-0.62 | -0.5335 | -2.1151
-0.61 | -0.509 | -2.0199
-0.6 | -0.48667 | -1.9576
-0.59 | -0.45935 | -1.8809
-0.58 | -0.43325 | -1.8004
-0.57 | -0.40786 | -1.7226
-0.56 | -0.38948 | -1.6593
-0.55 | -0.37107 | -1.585
-0.54 | -0.34802 | -1.5065
-0.53 | -0.32792 | -1.4508
-0.52 | -0.31086 | -1.3984
-0.51 | -0.29338 | -1.3321
-0.5 | -0.2796 | -1.274
-0.49 | -0.26236 | -1.2226
-0.48 | -0.24813 | -1.1667
-0.47 | -0.23467 | -1.1155
-0.46 | -0.2199 | -1.0722
-0.45 | -0.20639 | -1.0299
-0.44 | -0.19404 | -0.9807
-0.43 | -0.18036 | -0.9429
-0.42 | -0.17173 | -0.8975
-0.41 | -0.16008 | -0.8649
-0.4 | -0.15059 | -0.8161
-0.39 | -0.14076 | -0.7881
-0.38 | -0.13129 | -0.7516
-0.37 | -0.12334 | -0.7206
-0.36 | -0.11498 | -0.683
-0.35 | -0.10753 | -0.6534
-0.34 | -0.10042 | -0.6203
-0.33 | -0.09341 | -0.5937
-0.32 | -0.08716 | -0.5671
-0.31 | -0.08084 | -0.5427
-0.3 | -0.07534 | -0.5178
-0.29 | -0.06961 | -0.48811
-0.28 | -0.06505 | -0.46756
-0.27 | -0.06021 | -0.43934
-0.26 | -0.05467 | -0.41758
-0.25 | -0.05107 | -0.39082
-0.24 | -0.046904 | -0.37513
-0.23 | -0.042925 | -0.3497
-0.22 | -0.039898 | -0.33187
-0.21 | -0.036521 | -0.31137
-0.2 | -0.033545 | -0.29275
-0.19 | -0.030564 | -0.27313
-0.18 | -0.027966 | -0.25548
-0.17 | -0.025246 | -0.2397
-0.16 | -0.02294 | -0.21945
-0.15 | -0.020768 | -0.20523
-0.14 | -0.018665 | -0.18939
-0.13 | -0.016783 | -0.17755
-0.12 | -0.015019 | -0.16089
-0.11 | -0.013341 | -0.14776
-0.1 | -0.011765 | -0.13634
-0.09 | -0.01044 | -0.12351
-0.08 | -0.009025 | -0.11376
-0.07 | -0.007892 | -0.10313
-0.06 | -0.006605 | -0.09347
-0.05 | -0.005504 | -0.0849
-0.04 | -0.0044262 | -0.07529
-0.03 | -0.0033689 | -0.06849
-0.02 | -0.0022639 | -0.06065
-0.01 | -0.0011829 | -0.05425
0 | -3.3e-05 | -0.047946
0.01 | 0.0012041 | -0.042414
0.02 | 0.002441 | -0.036711
0.03 | 0.003893 | -0.031426
0.04 | 0.0054102 | -0.025904
0.05 | 0.007052 | -0.020408
0.06 | 0.009008 | -0.014693
0.07 | 0.011267 | -0.008204
0.08 | 0.013694 | -0.0010651
0.09 | 0.016656 | 0.007065
0.1 | 0.019873 | 0.01744
0.11 | 0.0236 | 0.029855
0.12 | 0.027917 | 0.045402
0.13 | 0.032736 | 0.06415
0.14 | 0.038255 | 0.08811
0.15 | 0.044625 | 0.11792
0.16 | 0.051866 | 0.15646
0.17 | 0.05862 | 0.20345
0.18 | 0.06803 | 0.26045
0.19 | 0.07826 | 0.33132
0.2 | 0.09065 | 0.41586
0.21 | 0.10469 | 0.52476
0.22 | 0.11979 | 0.6466
0.23 | 0.13731 | 0.8016
0.24 | 0.15597 | 0.9906
0.25 | 0.17836 | 1.2206
0.26 | 0.2035 | 1.4928
0.27 | 0.23092 | 1.8224
0.28 | 0.26267 | 2.2158
0.29 | 0.29653 | 2.6831
0.3 | 0.3371 | 3.2466
0.31 | 0.38118 | 3.9176
0.32 | 0.43028 | 4.7148
0.33 | 0.48489 | 5.6704
0.34 | 0.54618 | 6.762
0.35 | 0.6032 | 8.123
0.36 | 0.6805 | 9.763
0.37 | 0.7692 | 11.696
0.38 | 0.8666 | 14.027
0.39 | 0.9779 | 16.809
0.4 | 1.1054 | 20.068
0.41 | 1.2479 | 24.11
0.42 | 1.4108 | 28.939
0.43 | 1.6044 | 34.702
0.44 | 1.8162 | 41.519
0.45 | 2.0769 | 49.829
0.46 | 2.3808 | 59.65
0.47 | 2.7461 | 71.49
0.48 | 3.1623 | 85.97
0.49 | 3.6675 | 102.81
0.5 | 4.2758 | 123.17