## Diode Characteristic (uA-mm)
VGS (V) | VDS = 0.000 V | VDS = 0.500 V
-1.25 | -8.231 | -21.957
-1.24 | -7.906 | -21.215
-1.23 | -7.675 | -20.518
-1.22 | -7.378 | -19.906
-1.21 | -7.086 | -19.244
-1.2 | -6.825 | -18.598
-1.19 | -6.596 | -18.019
-1.18 | -6.313 | -17.488
-1.17 | -6.107 | -16.942
-1.16 | -5.867 | -16.424
-1.15 | -5.641 | -15.825
-1.14 | -5.432 | -15.261
-1.13 | -5.213 | -14.792
-1.12 | -5.024 | -14.314
-1.11 | -4.8436 | -13.841
-1.1 | -4.6442 | -13.39
-1.09 | -4.4805 | -12.963
-1.08 | -4.2935 | -12.533
-1.07 | -4.1285 | -12.082
-1.06 | -3.9724 | -11.678
-1.05 | -3.8189 | -11.298
-1.04 | -3.6719 | -10.914
-1.03 | -3.5217 | -10.557
-1.02 | -3.3868 | -10.195
-1.01 | -3.2296 | -9.884
-1 | -3.1044 | -9.546
-0.99 | -2.989 | -9.209
-0.98 | -2.8633 | -8.925
-0.97 | -2.7587 | -8.553
-0.96 | -2.6341 | -8.249
-0.95 | -2.5243 | -7.981
-0.94 | -2.4286 | -7.696
-0.93 | -2.3268 | -7.44
-0.92 | -2.2278 | -7.168
-0.91 | -2.1372 | -6.932
-0.9 | -2.0292 | -6.68
-0.89 | -1.9452 | -6.456
-0.88 | -1.8682 | -6.242
-0.87 | -1.7844 | -6.005
-0.86 | -1.7135 | -5.802
-0.85 | -1.6451 | -5.571
-0.84 | -1.5623 | -5.384
-0.83 | -1.4949 | -5.17
-0.82 | -1.429 | -4.9774
-0.81 | -1.3692 | -4.8042
-0.8 | -1.3026 | -4.5853
-0.79 | -1.2502 | -4.4282
-0.78 | -1.1862 | -4.2365
-0.77 | -1.1285 | -4.0947
-0.76 | -1.0777 | -3.9579
-0.75 | -1.0273 | -3.7982
-0.74 | -0.983 | -3.6317
-0.73 | -0.9428 | -3.5051
-0.72 | -0.8951 | -3.3584
-0.71 | -0.8503 | -3.2399
-0.7 | -0.8092 | -3.0957
-0.69 | -0.7683 | -2.9794
-0.68 | -0.7329 | -2.8557
-0.67 | -0.6929 | -2.7511
-0.66 | -0.661 | -2.6357
-0.65 | -0.6287 | -2.5173
-0.64 | -0.5951 | -2.4369
-0.63 | -0.5659 | -2.3154
-0.62 | -0.5332 | -2.2223
-0.61 | -0.51 | -2.1325
-0.6 | -0.48491 | -2.0491
-0.59 | -0.45975 | -1.97
-0.58 | -0.43311 | -1.8842
-0.57 | -0.41168 | -1.8064
-0.56 | -0.38983 | -1.7318
-0.55 | -0.36978 | -1.662
-0.54 | -0.34819 | -1.5902
-0.53 | -0.32771 | -1.5252
-0.52 | -0.31177 | -1.4563
-0.51 | -0.2941 | -1.3804
-0.5 | -0.27844 | -1.3296
-0.49 | -0.26061 | -1.2757
-0.48 | -0.24549 | -1.2194
-0.47 | -0.23089 | -1.1639
-0.46 | -0.21773 | -1.1132
-0.45 | -0.20507 | -1.0639
-0.44 | -0.19366 | -1.0098
-0.43 | -0.181 | -0.9684
-0.42 | -0.16915 | -0.9231
-0.41 | -0.15846 | -0.8802
-0.4 | -0.14844 | -0.843
-0.39 | -0.13845 | -0.8025
-0.38 | -0.12875 | -0.7682
-0.37 | -0.12087 | -0.7327
-0.36 | -0.11266 | -0.7017
-0.35 | -0.10432 | -0.6653
-0.34 | -0.09813 | -0.6357
-0.33 | -0.09097 | -0.6075
-0.32 | -0.08502 | -0.5795
-0.31 | -0.07852 | -0.55
-0.3 | -0.073 | -0.5234
-0.29 | -0.06815 | -0.50173
-0.28 | -0.06241 | -0.47446
-0.27 | -0.0581 | -0.44781
-0.26 | -0.05401 | -0.42277
-0.25 | -0.050242 | -0.40347
-0.24 | -0.046136 | -0.3826
-0.23 | -0.042442 | -0.35857
-0.22 | -0.039087 | -0.3364
-0.21 | -0.035937 | -0.31394
-0.2 | -0.032996 | -0.29487
-0.19 | -0.030217 | -0.27853
-0.18 | -0.02752 | -0.25923
-0.17 | -0.024949 | -0.24058
-0.16 | -0.022671 | -0.22455
-0.15 | -0.020528 | -0.20652
-0.14 | -0.018611 | -0.19182
-0.13 | -0.016813 | -0.17774
-0.12 | -0.015003 | -0.1625
-0.11 | -0.013398 | -0.14947
-0.1 | -0.011876 | -0.13836
-0.09 | -0.010514 | -0.12689
-0.08 | -0.00913 | -0.11506
-0.07 | -0.007925 | -0.10409
-0.06 | -0.006756 | -0.09462
-0.05 | -0.005641 | -0.08575
-0.04 | -0.0045071 | -0.07738
-0.03 | -0.0033612 | -0.07048
-0.02 | -0.0022996 | -0.06319
-0.01 | -0.0011614 | -0.05592
0 | -7.2e-06 | -0.05015
0.01 | 0.0011682 | -0.043407
0.02 | 0.0024862 | -0.038334
0.03 | 0.0038918 | -0.032816
0.04 | 0.0054871 | -0.027354
0.05 | 0.007129 | -0.021324
0.06 | 0.009019 | -0.015758
0.07 | 0.011246 | -0.009434
0.08 | 0.013792 | -0.0023395
0.09 | 0.016666 | 0.006028
0.1 | 0.019865 | 0.016509
0.11 | 0.023596 | 0.028697
0.12 | 0.02788 | 0.044186
0.13 | 0.032527 | 0.06337
0.14 | 0.038128 | 0.08724
0.15 | 0.044215 | 0.11675
0.16 | 0.051486 | 0.15527
0.17 | 0.05865 | 0.20161
0.18 | 0.06774 | 0.25902
0.19 | 0.07826 | 0.32968
0.2 | 0.09015 | 0.41603
0.21 | 0.10369 | 0.52385
0.22 | 0.11922 | 0.6466
0.23 | 0.13664 | 0.802
0.24 | 0.15649 | 0.9914
0.25 | 0.17805 | 1.2229
0.26 | 0.2032 | 1.4969
0.27 | 0.23199 | 1.8255
0.28 | 0.26194 | 2.2192
0.29 | 0.29777 | 2.6906
0.3 | 0.33766 | 3.2555
0.31 | 0.38278 | 3.9335
0.32 | 0.43293 | 4.7318
0.33 | 0.48636 | 5.683
0.34 | 0.54934 | 6.831
0.35 | 0.6071 | 8.224
0.36 | 0.6822 | 9.867
0.37 | 0.7766 | 11.85
0.38 | 0.8735 | 14.177
0.39 | 0.9826 | 17.023
0.4 | 1.114 | 20.375
0.41 | 1.258 | 24.458
0.42 | 1.4324 | 29.327
0.43 | 1.618 | 35.185
0.44 | 1.8439 | 42.191
0.45 | 2.1009 | 50.557
0.46 | 2.4068 | 60.69
0.47 | 2.7725 | 72.77
0.48 | 3.2036 | 87.28
0.49 | 3.7262 | 104.6
0.5 | 4.335 | 125.32