## Diode Characteristic (uA-mm)
VGS (V) | VDS = 0.000 V | VDS = 0.500 V
-1.25 | -7.818 | -20.692
-1.24 | -7.544 | -20.004
-1.23 | -7.27 | -19.346
-1.22 | -6.987 | -18.811
-1.21 | -6.776 | -18.157
-1.2 | -6.529 | -17.65
-1.19 | -6.318 | -17.058
-1.18 | -6.055 | -16.417
-1.17 | -5.814 | -15.983
-1.16 | -5.59 | -15.477
-1.15 | -5.402 | -14.944
-1.14 | -5.18 | -14.469
-1.13 | -4.9786 | -13.987
-1.12 | -4.8012 | -13.486
-1.11 | -4.6291 | -13.098
-1.1 | -4.4626 | -12.704
-1.09 | -4.2736 | -12.251
-1.08 | -4.1204 | -11.824
-1.07 | -3.949 | -11.46
-1.06 | -3.8058 | -11.083
-1.05 | -3.6493 | -10.696
-1.04 | -3.5031 | -10.316
-1.03 | -3.3783 | -10.038
-1.02 | -3.2527 | -9.675
-1.01 | -3.1065 | -9.333
-1 | -2.9868 | -9.028
-0.99 | -2.863 | -8.706
-0.98 | -2.7575 | -8.392
-0.97 | -2.643 | -8.114
-0.96 | -2.5327 | -7.856
-0.95 | -2.4324 | -7.567
-0.94 | -2.3248 | -7.304
-0.93 | -2.228 | -7.018
-0.92 | -2.1364 | -6.776
-0.91 | -2.0496 | -6.552
-0.9 | -1.9643 | -6.344
-0.89 | -1.886 | -6.062
-0.88 | -1.81 | -5.852
-0.87 | -1.725 | -5.639
-0.86 | -1.6524 | -5.441
-0.85 | -1.5764 | -5.254
-0.84 | -1.5129 | -5.069
-0.83 | -1.4422 | -4.8518
-0.82 | -1.3788 | -4.6925
-0.81 | -1.3212 | -4.4988
-0.8 | -1.2636 | -4.3607
-0.79 | -1.2014 | -4.1791
-0.78 | -1.1534 | -4.0343
-0.77 | -1.0984 | -3.8881
-0.76 | -1.0447 | -3.7232
-0.75 | -0.9948 | -3.5943
-0.74 | -0.9554 | -3.4368
-0.73 | -0.907 | -3.3058
-0.72 | -0.8672 | -3.1739
-0.71 | -0.8242 | -3.0659
-0.7 | -0.7849 | -2.9349
-0.69 | -0.7463 | -2.8156
-0.68 | -0.7087 | -2.7088
-0.67 | -0.6737 | -2.6003
-0.66 | -0.6389 | -2.5024
-0.65 | -0.6089 | -2.4143
-0.64 | -0.5793 | -2.3049
-0.63 | -0.5491 | -2.2162
-0.62 | -0.5232 | -2.127
-0.61 | -0.49929 | -2.0474
-0.6 | -0.47383 | -1.955
-0.59 | -0.44656 | -1.8751
-0.58 | -0.42114 | -1.8043
-0.57 | -0.40098 | -1.7238
-0.56 | -0.37865 | -1.6591
-0.55 | -0.35895 | -1.5908
-0.54 | -0.33656 | -1.5182
-0.53 | -0.317 | -1.4519
-0.52 | -0.30119 | -1.3919
-0.51 | -0.283 | -1.337
-0.5 | -0.26834 | -1.2774
-0.49 | -0.25406 | -1.2191
-0.48 | -0.23709 | -1.1662
-0.47 | -0.22333 | -1.1139
-0.46 | -0.20923 | -1.0618
-0.45 | -0.19804 | -1.0196
-0.44 | -0.18552 | -0.9722
-0.43 | -0.17409 | -0.9321
-0.42 | -0.16254 | -0.8906
-0.41 | -0.15168 | -0.8533
-0.4 | -0.14229 | -0.8124
-0.39 | -0.13467 | -0.7775
-0.38 | -0.12477 | -0.743
-0.37 | -0.11625 | -0.7089
-0.36 | -0.10836 | -0.6738
-0.35 | -0.10063 | -0.6416
-0.34 | -0.09354 | -0.6144
-0.33 | -0.08737 | -0.5857
-0.32 | -0.08144 | -0.5568
-0.31 | -0.07562 | -0.5311
-0.3 | -0.06962 | -0.5026
-0.29 | -0.06523 | -0.48105
-0.28 | -0.05977 | -0.4546
-0.27 | -0.05561 | -0.43142
-0.26 | -0.05167 | -0.40665
-0.25 | -0.047717 | -0.38562
-0.24 | -0.04399 | -0.36698
-0.23 | -0.040474 | -0.34575
-0.22 | -0.037142 | -0.32708
-0.21 | -0.033836 | -0.30563
-0.2 | -0.031138 | -0.28618
-0.19 | -0.028582 | -0.26886
-0.18 | -0.026048 | -0.25037
-0.17 | -0.023412 | -0.23231
-0.16 | -0.021439 | -0.21436
-0.15 | -0.019342 | -0.20062
-0.14 | -0.017434 | -0.18599
-0.13 | -0.015649 | -0.17173
-0.12 | -0.014012 | -0.15771
-0.11 | -0.012638 | -0.14285
-0.1 | -0.011224 | -0.13113
-0.09 | -0.009855 | -0.11909
-0.08 | -0.008589 | -0.10824
-0.07 | -0.007407 | -0.09892
-0.06 | -0.006312 | -0.08955
-0.05 | -0.005203 | -0.08145
-0.04 | -0.0041956 | -0.07387
-0.03 | -0.003171 | -0.06567
-0.02 | -0.0021095 | -0.0594
-0.01 | -0.0011089 | -0.05253
0 | -2.58e-05 | -0.046544
0.01 | 0.0010806 | -0.041049
0.02 | 0.0023234 | -0.035842
0.03 | 0.0036425 | -0.030456
0.04 | 0.0051248 | -0.02521
0.05 | 0.006677 | -0.019983
0.06 | 0.008561 | -0.014202
0.07 | 0.010682 | -0.008317
0.08 | 0.013048 | -0.0014788
0.09 | 0.015606 | 0.006253
0.1 | 0.018717 | 0.015974
0.11 | 0.022303 | 0.027545
0.12 | 0.026241 | 0.042615
0.13 | 0.030824 | 0.06068
0.14 | 0.035971 | 0.08361
0.15 | 0.041926 | 0.11249
0.16 | 0.048796 | 0.14874
0.17 | 0.056609 | 0.19374
0.18 | 0.06402 | 0.24954
0.19 | 0.07478 | 0.3182
0.2 | 0.0856 | 0.40208
0.21 | 0.09875 | 0.5062
0.22 | 0.11367 | 0.6263
0.23 | 0.12938 | 0.7794
0.24 | 0.14917 | 0.9666
0.25 | 0.16979 | 1.1894
0.26 | 0.19354 | 1.4589
0.27 | 0.22092 | 1.7866
0.28 | 0.25077 | 2.1658
0.29 | 0.28503 | 2.6307
0.3 | 0.32259 | 3.1935
0.31 | 0.36577 | 3.8602
0.32 | 0.41339 | 4.6507
0.33 | 0.46747 | 5.6096
0.34 | 0.52577 | 6.712
0.35 | 0.5843 | 8.067
0.36 | 0.6594 | 9.688
0.37 | 0.7458 | 11.661
0.38 | 0.8443 | 13.967
0.39 | 0.9512 | 16.77
0.4 | 1.076 | 20.132
0.41 | 1.2156 | 24.153
0.42 | 1.3797 | 29.014
0.43 | 1.5696 | 34.836
0.44 | 1.7895 | 41.821
0.45 | 2.049 | 50.257
0.46 | 2.3479 | 60.12
0.47 | 2.7053 | 72.29
0.48 | 3.1197 | 86.89
0.49 | 3.6088 | 103.93
0.5 | 4.2246 | 124.97