## Diode Characteristic (uA-mm)
VGS (V) | VDS = 0.000 V | VDS = 0.500 V
-1.25 | -8.289 | -21.962
-1.24 | -7.965 | -21.255
-1.23 | -7.661 | -20.642
-1.22 | -7.378 | -19.909
-1.21 | -7.12 | -19.343
-1.2 | -6.836 | -18.65
-1.19 | -6.597 | -18.046
-1.18 | -6.362 | -17.501
-1.17 | -6.108 | -16.922
-1.16 | -5.879 | -16.363
-1.15 | -5.672 | -15.845
-1.14 | -5.426 | -15.358
-1.13 | -5.23 | -14.827
-1.12 | -5.064 | -14.325
-1.11 | -4.8442 | -13.919
-1.1 | -4.6737 | -13.429
-1.09 | -4.4904 | -12.971
-1.08 | -4.3171 | -12.558
-1.07 | -4.1209 | -12.101
-1.06 | -3.9744 | -11.668
-1.05 | -3.8281 | -11.352
-1.04 | -3.6783 | -10.922
-1.03 | -3.5236 | -10.538
-1.02 | -3.3796 | -10.241
-1.01 | -3.266 | -9.889
-1 | -3.1337 | -9.52
-0.99 | -3.0001 | -9.186
-0.98 | -2.8824 | -8.901
-0.97 | -2.758 | -8.592
-0.96 | -2.6343 | -8.268
-0.95 | -2.516 | -7.963
-0.94 | -2.4093 | -7.704
-0.93 | -2.323 | -7.43
-0.92 | -2.2187 | -7.127
-0.91 | -2.1325 | -6.926
-0.9 | -2.0441 | -6.686
-0.89 | -1.9482 | -6.42
-0.88 | -1.8545 | -6.193
-0.87 | -1.79 | -5.971
-0.86 | -1.7104 | -5.756
-0.85 | -1.6374 | -5.523
-0.84 | -1.5579 | -5.321
-0.83 | -1.4937 | -5.104
-0.82 | -1.4347 | -4.9412
-0.81 | -1.3715 | -4.7653
-0.8 | -1.3094 | -4.5837
-0.79 | -1.2481 | -4.4217
-0.78 | -1.1909 | -4.2621
-0.77 | -1.1485 | -4.0591
-0.76 | -1.0873 | -3.9388
-0.75 | -1.0338 | -3.7875
-0.74 | -0.9878 | -3.6459
-0.73 | -0.9444 | -3.5035
-0.72 | -0.9008 | -3.3225
-0.71 | -0.8534 | -3.1941
-0.7 | -0.8168 | -3.0842
-0.69 | -0.7773 | -2.9647
-0.68 | -0.7386 | -2.8333
-0.67 | -0.7013 | -2.7141
-0.66 | -0.6671 | -2.6384
-0.65 | -0.6326 | -2.5225
-0.64 | -0.6025 | -2.4119
-0.63 | -0.5685 | -2.3282
-0.62 | -0.541 | -2.2322
-0.61 | -0.5116 | -2.1397
-0.6 | -0.48639 | -2.0461
-0.59 | -0.4663 | -1.9511
-0.58 | -0.44143 | -1.8895
-0.57 | -0.41337 | -1.7978
-0.56 | -0.39239 | -1.7363
-0.55 | -0.37227 | -1.666
-0.54 | -0.35085 | -1.5872
-0.53 | -0.33283 | -1.5115
-0.52 | -0.31426 | -1.4549
-0.51 | -0.29516 | -1.3932
-0.5 | -0.27967 | -1.3301
-0.49 | -0.26408 | -1.2802
-0.48 | -0.24601 | -1.2167
-0.47 | -0.2308 | -1.1614
-0.46 | -0.21745 | -1.1151
-0.45 | -0.20446 | -1.0646
-0.44 | -0.19126 | -1.0245
-0.43 | -0.18056 | -0.9683
-0.42 | -0.16817 | -0.9267
-0.41 | -0.15677 | -0.8855
-0.4 | -0.14662 | -0.8438
-0.39 | -0.13811 | -0.8102
-0.38 | -0.12966 | -0.7734
-0.37 | -0.12064 | -0.7346
-0.36 | -0.11315 | -0.7055
-0.35 | -0.10561 | -0.6674
-0.34 | -0.09797 | -0.6365
-0.33 | -0.09148 | -0.611
-0.32 | -0.08451 | -0.5859
-0.31 | -0.07815 | -0.5559
-0.3 | -0.0728 | -0.5269
-0.29 | -0.06738 | -0.5023
-0.28 | -0.06249 | -0.47759
-0.27 | -0.05794 | -0.45732
-0.26 | -0.05326 | -0.43051
-0.25 | -0.049175 | -0.40622
-0.24 | -0.045481 | -0.38173
-0.23 | -0.041981 | -0.36131
-0.22 | -0.038637 | -0.34095
-0.21 | -0.035281 | -0.31834
-0.2 | -0.032309 | -0.30103
-0.19 | -0.029614 | -0.28142
-0.18 | -0.026782 | -0.26283
-0.17 | -0.024378 | -0.24492
-0.16 | -0.022009 | -0.22826
-0.15 | -0.020005 | -0.21064
-0.14 | -0.018098 | -0.19727
-0.13 | -0.016193 | -0.18168
-0.12 | -0.014476 | -0.16855
-0.11 | -0.012992 | -0.15382
-0.1 | -0.011501 | -0.14067
-0.09 | -0.010142 | -0.12838
-0.08 | -0.008743 | -0.11673
-0.07 | -0.007597 | -0.10655
-0.06 | -0.006457 | -0.09766
-0.05 | -0.005404 | -0.0888
-0.04 | -0.0043264 | -0.07936
-0.03 | -0.0032383 | -0.07238
-0.02 | -0.0022131 | -0.06429
-0.01 | -0.0011252 | -0.05754
0 | -3.4e-06 | -0.049494
0.01 | 0.0011286 | -0.043744
0.02 | 0.0023994 | -0.038221
0.03 | 0.0037248 | -0.032532
0.04 | 0.0053023 | -0.027176
0.05 | 0.006798 | -0.02179
0.06 | 0.008592 | -0.01582
0.07 | 0.010751 | -0.009454
0.08 | 0.013173 | -0.002492
0.09 | 0.015903 | 0.005779
0.1 | 0.018922 | 0.015563
0.11 | 0.022439 | 0.027673
0.12 | 0.02669 | 0.042782
0.13 | 0.031194 | 0.06113
0.14 | 0.036373 | 0.08467
0.15 | 0.042551 | 0.11398
0.16 | 0.049293 | 0.15092
0.17 | 0.05681 | 0.19682
0.18 | 0.06606 | 0.25141
0.19 | 0.076 | 0.32184
0.2 | 0.08786 | 0.40732
0.21 | 0.10117 | 0.51124
0.22 | 0.11576 | 0.6317
0.23 | 0.13282 | 0.7853
0.24 | 0.15078 | 0.9697
0.25 | 0.17288 | 1.1956
0.26 | 0.19761 | 1.4675
0.27 | 0.2245 | 1.7873
0.28 | 0.25366 | 2.1785
0.29 | 0.28654 | 2.6435
0.3 | 0.32632 | 3.2085
0.31 | 0.36895 | 3.869
0.32 | 0.41612 | 4.6735
0.33 | 0.4704 | 5.6335
0.34 | 0.52728 | 6.718
0.35 | 0.5889 | 8.088
0.36 | 0.6665 | 9.7
0.37 | 0.753 | 11.673
0.38 | 0.8506 | 14.01
0.39 | 0.9609 | 16.832
0.4 | 1.0902 | 20.2
0.41 | 1.2324 | 24.179
0.42 | 1.4032 | 29.109
0.43 | 1.5945 | 34.916
0.44 | 1.8038 | 41.949
0.45 | 2.0737 | 50.297
0.46 | 2.3812 | 60.43
0.47 | 2.7376 | 72.56
0.48 | 3.1741 | 86.98
0.49 | 3.6935 | 104.38
0.5 | 4.3084 | 125.27