## Diode Characteristic (uA-mm)
VGS (V) | VDS = 0.000 V | VDS = 0.500 V
-1.25 | -7.967 | -20.979
-1.24 | -7.654 | -20.262
-1.23 | -7.382 | -19.667
-1.22 | -7.091 | -18.988
-1.21 | -6.833 | -18.356
-1.2 | -6.584 | -17.815
-1.19 | -6.324 | -17.241
-1.18 | -6.123 | -16.64
-1.17 | -5.896 | -16.1
-1.16 | -5.643 | -15.589
-1.15 | -5.463 | -15.06
-1.14 | -5.235 | -14.544
-1.13 | -5.063 | -14.064
-1.12 | -4.866 | -13.656
-1.11 | -4.6709 | -13.16
-1.1 | -4.4944 | -12.76
-1.09 | -4.3457 | -12.304
-1.08 | -4.1825 | -11.916
-1.07 | -4.0085 | -11.491
-1.06 | -3.8278 | -11.169
-1.05 | -3.6938 | -10.736
-1.04 | -3.5534 | -10.36
-1.03 | -3.4023 | -10.04
-1.02 | -3.2718 | -9.732
-1.01 | -3.1332 | -9.4
-1 | -3.0043 | -9.058
-0.99 | -2.8981 | -8.761
-0.98 | -2.7853 | -8.488
-0.97 | -2.6748 | -8.136
-0.96 | -2.559 | -7.835
-0.95 | -2.466 | -7.599
-0.94 | -2.35 | -7.3
-0.93 | -2.2442 | -7.046
-0.92 | -2.1562 | -6.825
-0.91 | -2.079 | -6.617
-0.9 | -1.9774 | -6.373
-0.89 | -1.8949 | -6.102
-0.88 | -1.8064 | -5.888
-0.87 | -1.7369 | -5.676
-0.86 | -1.6655 | -5.477
-0.85 | -1.59 | -5.273
-0.84 | -1.522 | -5.064
-0.83 | -1.4556 | -4.8959
-0.82 | -1.3933 | -4.705
-0.81 | -1.3278 | -4.5534
-0.8 | -1.2723 | -4.3727
-0.79 | -1.2149 | -4.1895
-0.78 | -1.1645 | -4.046
-0.77 | -1.1081 | -3.8891
-0.76 | -1.053 | -3.7136
-0.75 | -1.0037 | -3.5838
-0.74 | -0.9591 | -3.4492
-0.73 | -0.9155 | -3.3281
-0.72 | -0.8692 | -3.1984
-0.71 | -0.8304 | -3.0949
-0.7 | -0.7882 | -2.9429
-0.69 | -0.745 | -2.841
-0.68 | -0.7089 | -2.7217
-0.67 | -0.6771 | -2.6045
-0.66 | -0.6446 | -2.4991
-0.65 | -0.6094 | -2.3921
-0.64 | -0.5792 | -2.2942
-0.63 | -0.5497 | -2.2034
-0.62 | -0.5211 | -2.1224
-0.61 | -0.49601 | -2.0409
-0.6 | -0.4697 | -1.9563
-0.59 | -0.44487 | -1.8654
-0.58 | -0.42164 | -1.7779
-0.57 | -0.40033 | -1.7189
-0.56 | -0.37697 | -1.6479
-0.55 | -0.35883 | -1.5696
-0.54 | -0.33889 | -1.5002
-0.53 | -0.31916 | -1.4479
-0.52 | -0.302 | -1.3806
-0.51 | -0.28483 | -1.3285
-0.5 | -0.26747 | -1.2795
-0.49 | -0.25295 | -1.2075
-0.48 | -0.23865 | -1.1534
-0.47 | -0.22311 | -1.1053
-0.46 | -0.21117 | -1.0482
-0.45 | -0.19919 | -1.0105
-0.44 | -0.18689 | -0.9697
-0.43 | -0.175 | -0.9248
-0.42 | -0.16443 | -0.8927
-0.41 | -0.15429 | -0.8485
-0.4 | -0.14557 | -0.8085
-0.39 | -0.13514 | -0.7732
-0.38 | -0.12673 | -0.7369
-0.37 | -0.11793 | -0.7039
-0.36 | -0.11036 | -0.6663
-0.35 | -0.10328 | -0.6361
-0.34 | -0.09634 | -0.608
-0.33 | -0.08921 | -0.5746
-0.32 | -0.08347 | -0.5464
-0.31 | -0.07709 | -0.521
-0.3 | -0.07232 | -0.49914
-0.29 | -0.06698 | -0.47425
-0.28 | -0.06172 | -0.4486
-0.27 | -0.05733 | -0.42719
-0.26 | -0.05283 | -0.40508
-0.25 | -0.04913 | -0.38245
-0.24 | -0.045311 | -0.36121
-0.23 | -0.041741 | -0.33923
-0.22 | -0.038339 | -0.32114
-0.21 | -0.035108 | -0.30118
-0.2 | -0.032268 | -0.28348
-0.19 | -0.029469 | -0.26445
-0.18 | -0.026831 | -0.2473
-0.17 | -0.024198 | -0.22949
-0.16 | -0.021996 | -0.21526
-0.15 | -0.01987 | -0.19941
-0.14 | -0.01787 | -0.18525
-0.13 | -0.016098 | -0.17064
-0.12 | -0.014457 | -0.15614
-0.11 | -0.012921 | -0.14311
-0.1 | -0.011334 | -0.13147
-0.09 | -0.010071 | -0.12114
-0.08 | -0.008813 | -0.11017
-0.07 | -0.007615 | -0.10019
-0.06 | -0.006466 | -0.09182
-0.05 | -0.005377 | -0.08255
-0.04 | -0.0042849 | -0.07428
-0.03 | -0.0032632 | -0.06843
-0.02 | -0.0022031 | -0.06122
-0.01 | -0.0011366 | -0.05434
0 | -2e-05 | -0.048333
0.01 | 0.0011266 | -0.042912
0.02 | 0.0023871 | -0.03764
0.03 | 0.003743 | -0.031942
0.04 | 0.0052642 | -0.026371
0.05 | 0.006868 | -0.021285
0.06 | 0.008694 | -0.015312
0.07 | 0.010819 | -0.009256
0.08 | 0.013364 | -0.0022043
0.09 | 0.016025 | 0.006134
0.1 | 0.019138 | 0.015815
0.11 | 0.022624 | 0.027624
0.12 | 0.02672 | 0.042932
0.13 | 0.031314 | 0.06104
0.14 | 0.036616 | 0.08434
0.15 | 0.042895 | 0.11369
0.16 | 0.050037 | 0.15013
0.17 | 0.05677 | 0.19505
0.18 | 0.06561 | 0.25067
0.19 | 0.07616 | 0.31963
0.2 | 0.08797 | 0.40438
0.21 | 0.10118 | 0.50884
0.22 | 0.1162 | 0.6288
0.23 | 0.13318 | 0.7832
0.24 | 0.15291 | 0.969
0.25 | 0.17469 | 1.1922
0.26 | 0.19868 | 1.4627
0.27 | 0.22682 | 1.7853
0.28 | 0.25753 | 2.1678
0.29 | 0.29229 | 2.6317
0.3 | 0.33197 | 3.1964
0.31 | 0.37485 | 3.8626
0.32 | 0.42277 | 4.6476
0.33 | 0.47824 | 5.6088
0.34 | 0.53839 | 6.693
0.35 | 0.5975 | 8.041
0.36 | 0.6708 | 9.667
0.37 | 0.7625 | 11.629
0.38 | 0.8613 | 13.948
0.39 | 0.9738 | 16.745
0.4 | 1.0981 | 20.083
0.41 | 1.2421 | 24.103
0.42 | 1.4145 | 28.912
0.43 | 1.5983 | 34.752
0.44 | 1.8265 | 41.722
0.45 | 2.0877 | 50.166
0.46 | 2.3863 | 60.12
0.47 | 2.7601 | 72.18
0.48 | 3.189 | 86.66
0.49 | 3.7142 | 103.74
0.5 | 4.3222 | 124.63