## Diode Characteristic (uA-mm)
VGS (V) | VDS = 0.000 V | VDS = 0.500 V
-1.25 | -7.671 | -20.286
-1.24 | -7.408 | -19.592
-1.23 | -7.105 | -18.958
-1.22 | -6.91 | -18.376
-1.21 | -6.635 | -17.858
-1.2 | -6.397 | -17.291
-1.19 | -6.14 | -16.751
-1.18 | -5.93 | -16.211
-1.17 | -5.689 | -15.666
-1.16 | -5.494 | -15.194
-1.15 | -5.287 | -14.762
-1.14 | -5.086 | -14.263
-1.13 | -4.9128 | -13.8
-1.12 | -4.692 | -13.261
-1.11 | -4.5235 | -12.861
-1.1 | -4.3357 | -12.452
-1.09 | -4.2104 | -12.057
-1.08 | -4.0208 | -11.677
-1.07 | -3.8729 | -11.284
-1.06 | -3.728 | -10.873
-1.05 | -3.5969 | -10.534
-1.04 | -3.4386 | -10.17
-1.03 | -3.2982 | -9.812
-1.02 | -3.1716 | -9.515
-1.01 | -3.0559 | -9.207
-1 | -2.9159 | -8.859
-0.99 | -2.8098 | -8.549
-0.98 | -2.7162 | -8.278
-0.97 | -2.5894 | -7.983
-0.96 | -2.4954 | -7.699
-0.95 | -2.3944 | -7.444
-0.94 | -2.2917 | -7.158
-0.93 | -2.1978 | -6.909
-0.92 | -2.0961 | -6.681
-0.91 | -2.0155 | -6.441
-0.9 | -1.932 | -6.166
-0.89 | -1.8568 | -5.97
-0.88 | -1.7789 | -5.76
-0.87 | -1.6981 | -5.584
-0.86 | -1.6382 | -5.386
-0.85 | -1.556 | -5.172
-0.84 | -1.4979 | -4.9983
-0.83 | -1.4208 | -4.774
-0.82 | -1.3617 | -4.6265
-0.81 | -1.3051 | -4.4389
-0.8 | -1.2495 | -4.2995
-0.79 | -1.1969 | -4.1272
-0.78 | -1.1394 | -3.9795
-0.77 | -1.081 | -3.8218
-0.76 | -1.0347 | -3.6708
-0.75 | -0.9846 | -3.551
-0.74 | -0.9402 | -3.4228
-0.73 | -0.8981 | -3.3014
-0.72 | -0.8567 | -3.1462
-0.71 | -0.8142 | -3.0322
-0.7 | -0.776 | -2.9155
-0.69 | -0.7349 | -2.8091
-0.68 | -0.7021 | -2.6985
-0.67 | -0.669 | -2.5949
-0.66 | -0.6357 | -2.4732
-0.65 | -0.6032 | -2.3879
-0.64 | -0.5733 | -2.2776
-0.63 | -0.5461 | -2.1778
-0.62 | -0.5165 | -2.1224
-0.61 | -0.49219 | -2.0108
-0.6 | -0.46661 | -1.9488
-0.59 | -0.43919 | -1.8625
-0.58 | -0.42002 | -1.7854
-0.57 | -0.39704 | -1.7324
-0.56 | -0.37582 | -1.6579
-0.55 | -0.35396 | -1.5798
-0.54 | -0.33592 | -1.5211
-0.53 | -0.31457 | -1.4432
-0.52 | -0.30067 | -1.4017
-0.51 | -0.2832 | -1.3262
-0.5 | -0.26762 | -1.2665
-0.49 | -0.25134 | -1.206
-0.48 | -0.23598 | -1.1546
-0.47 | -0.22261 | -1.1081
-0.46 | -0.20912 | -1.064
-0.45 | -0.19808 | -1.0113
-0.44 | -0.18593 | -0.9732
-0.43 | -0.17492 | -0.9293
-0.42 | -0.16423 | -0.892
-0.41 | -0.15365 | -0.8446
-0.4 | -0.14429 | -0.8042
-0.39 | -0.13543 | -0.7759
-0.38 | -0.12761 | -0.7378
-0.37 | -0.11828 | -0.6996
-0.36 | -0.11028 | -0.6726
-0.35 | -0.1025 | -0.6438
-0.34 | -0.09544 | -0.6125
-0.33 | -0.08959 | -0.5817
-0.32 | -0.08345 | -0.5545
-0.31 | -0.07741 | -0.5261
-0.3 | -0.07157 | -0.50065
-0.29 | -0.06652 | -0.47968
-0.28 | -0.06155 | -0.45653
-0.27 | -0.05683 | -0.43597
-0.26 | -0.05284 | -0.41173
-0.25 | -0.048892 | -0.38575
-0.24 | -0.045172 | -0.36423
-0.23 | -0.041651 | -0.34411
-0.22 | -0.038349 | -0.32211
-0.21 | -0.035308 | -0.30541
-0.2 | -0.032204 | -0.28567
-0.19 | -0.02941 | -0.26824
-0.18 | -0.026691 | -0.24961
-0.17 | -0.024451 | -0.23022
-0.16 | -0.022104 | -0.21786
-0.15 | -0.020082 | -0.20032
-0.14 | -0.018024 | -0.1859
-0.13 | -0.016188 | -0.16958
-0.12 | -0.014507 | -0.15748
-0.11 | -0.012921 | -0.14478
-0.1 | -0.011471 | -0.13194
-0.09 | -0.010139 | -0.12181
-0.08 | -0.008891 | -0.11016
-0.07 | -0.007657 | -0.10178
-0.06 | -0.006554 | -0.09192
-0.05 | -0.005413 | -0.08354
-0.04 | -0.004369 | -0.07436
-0.03 | -0.0032616 | -0.06779
-0.02 | -0.0022382 | -0.06001
-0.01 | -0.0011393 | -0.05469
0 | -5.2e-05 | -0.048304
0.01 | 0.0011532 | -0.042012
0.02 | 0.0023856 | -0.036944
0.03 | 0.0037824 | -0.031496
0.04 | 0.0052698 | -0.026533
0.05 | 0.006929 | -0.020638
0.06 | 0.008974 | -0.014885
0.07 | 0.011066 | -0.008552
0.08 | 0.013443 | -0.0013866
0.09 | 0.016266 | 0.006951
0.1 | 0.019563 | 0.017169
0.11 | 0.023304 | 0.029401
0.12 | 0.027395 | 0.044722
0.13 | 0.032027 | 0.06366
0.14 | 0.037408 | 0.08763
0.15 | 0.043627 | 0.11755
0.16 | 0.050625 | 0.15551
0.17 | 0.05767 | 0.20148
0.18 | 0.06699 | 0.25825
0.19 | 0.07749 | 0.32888
0.2 | 0.08939 | 0.41506
0.21 | 0.10288 | 0.52233
0.22 | 0.11818 | 0.6422
0.23 | 0.13555 | 0.797
0.24 | 0.15541 | 0.9863
0.25 | 0.17645 | 1.2129
0.26 | 0.20133 | 1.4856
0.27 | 0.22861 | 1.8079
0.28 | 0.26019 | 2.2013
0.29 | 0.29557 | 2.6665
0.3 | 0.33446 | 3.2233
0.31 | 0.37751 | 3.8931
0.32 | 0.42551 | 4.6879
0.33 | 0.48194 | 5.6554
0.34 | 0.54337 | 6.735
0.35 | 0.5976 | 8.091
0.36 | 0.6775 | 9.737
0.37 | 0.7648 | 11.674
0.38 | 0.8608 | 14.016
0.39 | 0.9756 | 16.792
0.4 | 1.1012 | 20.145
0.41 | 1.247 | 24.142
0.42 | 1.41 | 28.989
0.43 | 1.6024 | 34.797
0.44 | 1.8284 | 41.666
0.45 | 2.0833 | 50.037
0.46 | 2.394 | 60.05
0.47 | 2.7492 | 71.79
0.48 | 3.1741 | 86.26
0.49 | 3.6929 | 103.58
0.5 | 4.3137 | 124.08