## Diode Characteristic (uA-mm)
VGS (V) | VDS = 0.000 V | VDS = 0.500 V
-1.25 | -6.538 | -16.641
-1.24 | -6.295 | -16.052
-1.23 | -6.093 | -15.641
-1.22 | -5.867 | -15.116
-1.21 | -5.654 | -14.685
-1.2 | -5.433 | -14.222
-1.19 | -5.265 | -13.777
-1.18 | -5.053 | -13.28
-1.17 | -4.8422 | -12.88
-1.16 | -4.6769 | -12.503
-1.15 | -4.5181 | -12.118
-1.14 | -4.3591 | -11.759
-1.13 | -4.2074 | -11.398
-1.12 | -4.0463 | -10.998
-1.11 | -3.9091 | -10.661
-1.1 | -3.7588 | -10.332
-1.09 | -3.6281 | -9.94
-1.08 | -3.5013 | -9.63
-1.07 | -3.3664 | -9.299
-1.06 | -3.2327 | -9.007
-1.05 | -3.1069 | -8.728
-1.04 | -3.0033 | -8.417
-1.03 | -2.8919 | -8.181
-1.02 | -2.7878 | -7.896
-1.01 | -2.672 | -7.636
-1 | -2.5802 | -7.374
-0.99 | -2.4709 | -7.108
-0.98 | -2.3727 | -6.895
-0.97 | -2.2871 | -6.655
-0.96 | -2.1961 | -6.41
-0.95 | -2.1137 | -6.186
-0.94 | -2.0252 | -5.993
-0.93 | -1.9411 | -5.773
-0.92 | -1.8599 | -5.57
-0.91 | -1.7797 | -5.407
-0.9 | -1.7123 | -5.207
-0.89 | -1.6363 | -5.035
-0.88 | -1.5659 | -4.8472
-0.87 | -1.511 | -4.6876
-0.86 | -1.4448 | -4.4973
-0.85 | -1.3911 | -4.3517
-0.84 | -1.3284 | -4.1927
-0.83 | -1.2791 | -4.0447
-0.82 | -1.2266 | -3.9061
-0.81 | -1.1672 | -3.7554
-0.8 | -1.1131 | -3.602
-0.79 | -1.0635 | -3.485
-0.78 | -1.0154 | -3.3658
-0.77 | -0.9707 | -3.2429
-0.76 | -0.9342 | -3.1301
-0.75 | -0.8975 | -2.9915
-0.74 | -0.8487 | -2.8894
-0.73 | -0.8093 | -2.7894
-0.72 | -0.7724 | -2.6792
-0.71 | -0.7331 | -2.5809
-0.7 | -0.7039 | -2.487
-0.69 | -0.6698 | -2.384
-0.68 | -0.6409 | -2.2898
-0.67 | -0.6097 | -2.2117
-0.66 | -0.5792 | -2.1264
-0.65 | -0.5516 | -2.0467
-0.64 | -0.5239 | -1.9511
-0.63 | -0.50262 | -1.8832
-0.62 | -0.47529 | -1.8137
-0.61 | -0.45034 | -1.7412
-0.6 | -0.42914 | -1.6668
-0.59 | -0.40639 | -1.5972
-0.58 | -0.38643 | -1.5443
-0.57 | -0.36569 | -1.4758
-0.56 | -0.3455 | -1.4197
-0.55 | -0.32951 | -1.3591
-0.54 | -0.31176 | -1.3043
-0.53 | -0.29551 | -1.2532
-0.52 | -0.27864 | -1.2085
-0.51 | -0.26316 | -1.159
-0.5 | -0.24719 | -1.1096
-0.49 | -0.23368 | -1.059
-0.48 | -0.22073 | -1.012
-0.47 | -0.20764 | -0.9666
-0.46 | -0.19569 | -0.9298
-0.45 | -0.18368 | -0.8939
-0.44 | -0.17451 | -0.8562
-0.43 | -0.16237 | -0.8196
-0.42 | -0.15379 | -0.7822
-0.41 | -0.14397 | -0.7474
-0.4 | -0.13543 | -0.7155
-0.39 | -0.12765 | -0.6778
-0.38 | -0.11885 | -0.6529
-0.37 | -0.1106 | -0.624
-0.36 | -0.1032 | -0.5937
-0.35 | -0.09589 | -0.5708
-0.34 | -0.09015 | -0.5416
-0.33 | -0.08417 | -0.5185
-0.32 | -0.07804 | -0.49688
-0.31 | -0.07284 | -0.47135
-0.3 | -0.06708 | -0.44839
-0.29 | -0.06255 | -0.42783
-0.28 | -0.0581 | -0.4062
-0.27 | -0.05372 | -0.38323
-0.26 | -0.050009 | -0.36582
-0.25 | -0.046048 | -0.34388
-0.24 | -0.042376 | -0.32608
-0.23 | -0.039219 | -0.30787
-0.22 | -0.036391 | -0.28778
-0.21 | -0.03329 | -0.26842
-0.2 | -0.030487 | -0.24956
-0.19 | -0.027778 | -0.23398
-0.18 | -0.025511 | -0.21805
-0.17 | -0.023139 | -0.20057
-0.16 | -0.021008 | -0.18685
-0.15 | -0.019069 | -0.17278
-0.14 | -0.017372 | -0.15866
-0.13 | -0.015455 | -0.14658
-0.12 | -0.013831 | -0.13393
-0.11 | -0.012398 | -0.12396
-0.1 | -0.011068 | -0.11231
-0.09 | -0.009676 | -0.10216
-0.08 | -0.008436 | -0.09337
-0.07 | -0.007327 | -0.08328
-0.06 | -0.006304 | -0.07577
-0.05 | -0.005145 | -0.06871
-0.04 | -0.0041375 | -0.06236
-0.03 | -0.0031421 | -0.05672
-0.02 | -0.0020938 | -0.05073
-0.01 | -0.0011029 | -0.044238
0 | -3.1e-05 | -0.039285
0.01 | 0.0010789 | -0.034436
0.02 | 0.0022687 | -0.029795
0.03 | 0.0035618 | -0.025168
0.04 | 0.0049979 | -0.020678
0.05 | 0.006527 | -0.016003
0.06 | 0.008329 | -0.011085
0.07 | 0.010466 | -0.005374
0.08 | 0.012686 | 0.0009261
0.09 | 0.015346 | 0.008718
0.1 | 0.018239 | 0.017804
0.11 | 0.021638 | 0.029609
0.12 | 0.02527 | 0.043889
0.13 | 0.029617 | 0.0615
0.14 | 0.034373 | 0.08465
0.15 | 0.040359 | 0.1128
0.16 | 0.046638 | 0.14922
0.17 | 0.053851 | 0.19271
0.18 | 0.06102 | 0.24744
0.19 | 0.07048 | 0.31497
0.2 | 0.0813 | 0.3968
0.21 | 0.09357 | 0.49839
0.22 | 0.10732 | 0.6167
0.23 | 0.12194 | 0.7631
0.24 | 0.13984 | 0.9453
0.25 | 0.15956 | 1.1642
0.26 | 0.18221 | 1.4224
0.27 | 0.20635 | 1.7417
0.28 | 0.23445 | 2.1129
0.29 | 0.26654 | 2.5562
0.3 | 0.3023 | 3.1046
0.31 | 0.34215 | 3.7537
0.32 | 0.38771 | 4.527
0.33 | 0.4351 | 5.4577
0.34 | 0.49095 | 6.507
0.35 | 0.55288 | 7.829
0.36 | 0.6121 | 9.399
0.37 | 0.6958 | 11.305
0.38 | 0.7879 | 13.56
0.39 | 0.8889 | 16.256
0.4 | 1.0047 | 19.501
0.41 | 1.1426 | 23.415
0.42 | 1.2942 | 28.131
0.43 | 1.4807 | 33.711
0.44 | 1.6929 | 40.54
0.45 | 1.9405 | 48.651
0.46 | 2.2251 | 58.52
0.47 | 2.5695 | 70.24
0.48 | 2.9743 | 84.23
0.49 | 3.4597 | 100.95
0.5 | 4.0362 | 121.02