## Diode Characteristic (uA-mm)
VGS (V) | VDS = 0.000 V | VDS = 0.500 V
-1.25 | -4.7389 | -11.653
-1.24 | -4.573 | -11.284
-1.23 | -4.413 | -11.009
-1.22 | -4.2864 | -10.711
-1.21 | -4.1251 | -10.307
-1.2 | -3.9966 | -10.024
-1.19 | -3.85 | -9.687
-1.18 | -3.7181 | -9.392
-1.17 | -3.5952 | -9.116
-1.16 | -3.4779 | -8.867
-1.15 | -3.3587 | -8.57
-1.14 | -3.2435 | -8.302
-1.13 | -3.1415 | -8.069
-1.12 | -3.0291 | -7.807
-1.11 | -2.9225 | -7.588
-1.1 | -2.7992 | -7.31
-1.09 | -2.7079 | -7.108
-1.08 | -2.6193 | -6.842
-1.07 | -2.5174 | -6.626
-1.06 | -2.4369 | -6.422
-1.05 | -2.3495 | -6.219
-1.04 | -2.2475 | -6.024
-1.03 | -2.1668 | -5.887
-1.02 | -2.0933 | -5.674
-1.01 | -2.0186 | -5.493
-1 | -1.9432 | -5.282
-0.99 | -1.8637 | -5.116
-0.98 | -1.7992 | -4.9404
-0.97 | -1.7318 | -4.78
-0.96 | -1.6666 | -4.6289
-0.95 | -1.6045 | -4.4848
-0.94 | -1.5361 | -4.3562
-0.93 | -1.487 | -4.1851
-0.92 | -1.4244 | -4.0281
-0.91 | -1.3609 | -3.9261
-0.9 | -1.3135 | -3.8
-0.89 | -1.2559 | -3.6638
-0.88 | -1.2081 | -3.5391
-0.87 | -1.154 | -3.3965
-0.86 | -1.1131 | -3.2928
-0.85 | -1.0634 | -3.1557
-0.84 | -1.0202 | -3.0785
-0.83 | -0.9787 | -2.9605
-0.82 | -0.9374 | -2.8678
-0.81 | -0.8997 | -2.7739
-0.8 | -0.8555 | -2.6787
-0.79 | -0.829 | -2.579
-0.78 | -0.791 | -2.4971
-0.77 | -0.7539 | -2.4035
-0.76 | -0.7257 | -2.3091
-0.75 | -0.6923 | -2.2266
-0.74 | -0.6606 | -2.1526
-0.73 | -0.6315 | -2.0763
-0.72 | -0.6026 | -1.9933
-0.71 | -0.5739 | -1.9265
-0.7 | -0.5463 | -1.8454
-0.69 | -0.5241 | -1.7719
-0.68 | -0.50109 | -1.7148
-0.67 | -0.47779 | -1.6526
-0.66 | -0.45476 | -1.5955
-0.65 | -0.43374 | -1.5378
-0.64 | -0.41247 | -1.4835
-0.63 | -0.39189 | -1.4242
-0.62 | -0.37245 | -1.3647
-0.61 | -0.35699 | -1.3173
-0.6 | -0.3399 | -1.2701
-0.59 | -0.32272 | -1.2237
-0.58 | -0.30519 | -1.1734
-0.57 | -0.29037 | -1.1236
-0.56 | -0.27525 | -1.0771
-0.55 | -0.26096 | -1.0402
-0.54 | -0.2472 | -0.9997
-0.53 | -0.23487 | -0.9557
-0.52 | -0.22093 | -0.9229
-0.51 | -0.20977 | -0.8804
-0.5 | -0.19947 | -0.8464
-0.49 | -0.18734 | -0.8151
-0.48 | -0.17657 | -0.7827
-0.47 | -0.16613 | -0.7479
-0.46 | -0.1575 | -0.7199
-0.45 | -0.14864 | -0.6898
-0.44 | -0.14054 | -0.6653
-0.43 | -0.13173 | -0.6392
-0.42 | -0.12417 | -0.6103
-0.41 | -0.11682 | -0.5846
-0.4 | -0.10962 | -0.5578
-0.39 | -0.10273 | -0.5346
-0.38 | -0.09676 | -0.5098
-0.37 | -0.0905 | -0.48707
-0.36 | -0.08444 | -0.46979
-0.35 | -0.07933 | -0.44702
-0.34 | -0.07372 | -0.42554
-0.33 | -0.06865 | -0.40764
-0.32 | -0.06409 | -0.38527
-0.31 | -0.05983 | -0.36627
-0.3 | -0.05559 | -0.34964
-0.29 | -0.0516 | -0.33117
-0.28 | -0.048604 | -0.3145
-0.27 | -0.045002 | -0.29597
-0.26 | -0.041703 | -0.28032
-0.25 | -0.038662 | -0.26533
-0.24 | -0.035657 | -0.24832
-0.23 | -0.032765 | -0.2321
-0.22 | -0.030415 | -0.21688
-0.21 | -0.028091 | -0.20348
-0.2 | -0.025514 | -0.1894
-0.19 | -0.023492 | -0.17632
-0.18 | -0.021446 | -0.16355
-0.17 | -0.019594 | -0.1512
-0.16 | -0.01768 | -0.13967
-0.15 | -0.016153 | -0.12816
-0.14 | -0.014597 | -0.11863
-0.13 | -0.013282 | -0.1084
-0.12 | -0.011813 | -0.0998
-0.11 | -0.010557 | -0.09139
-0.1 | -0.009515 | -0.08347
-0.09 | -0.008379 | -0.0761
-0.08 | -0.007234 | -0.06922
-0.07 | -0.00631 | -0.06289
-0.06 | -0.005407 | -0.05694
-0.05 | -0.0044979 | -0.05148
-0.04 | -0.0035712 | -0.046059
-0.03 | -0.0027297 | -0.041637
-0.02 | -0.0018337 | -0.037713
-0.01 | -0.0009584 | -0.033833
0 | -2.66e-05 | -0.02941
0.01 | 0.0009368 | -0.025768
0.02 | 0.002007 | -0.022542
0.03 | 0.0031292 | -0.018835
0.04 | 0.0044292 | -0.015229
0.05 | 0.005767 | -0.011638
0.06 | 0.007312 | -0.007614
0.07 | 0.009205 | -0.0027605
0.08 | 0.011179 | 0.0027892
0.09 | 0.013396 | 0.009543
0.1 | 0.015899 | 0.017873
0.11 | 0.018985 | 0.028486
0.12 | 0.022195 | 0.041863
0.13 | 0.025979 | 0.05842
0.14 | 0.030169 | 0.08001
0.15 | 0.035208 | 0.1065
0.16 | 0.040641 | 0.14043
0.17 | 0.046797 | 0.18156
0.18 | 0.053958 | 0.23382
0.19 | 0.06091 | 0.29758
0.2 | 0.07053 | 0.37548
0.21 | 0.08139 | 0.47201
0.22 | 0.09313 | 0.5826
0.23 | 0.10647 | 0.7247
0.24 | 0.12189 | 0.8947
0.25 | 0.1395 | 1.1071
0.26 | 0.15876 | 1.3542
0.27 | 0.1803 | 1.656
0.28 | 0.2053 | 2.0174
0.29 | 0.23345 | 2.4389
0.3 | 0.26617 | 2.9632
0.31 | 0.30136 | 3.5839
0.32 | 0.33957 | 4.3274
0.33 | 0.38571 | 5.2186
0.34 | 0.43754 | 6.247
0.35 | 0.4947 | 7.527
0.36 | 0.55976 | 9.032
0.37 | 0.6191 | 10.871
0.38 | 0.7046 | 13.073
0.39 | 0.8011 | 15.688
0.4 | 0.9092 | 18.835
0.41 | 1.0327 | 22.625
0.42 | 1.177 | 27.228
0.43 | 1.3467 | 32.641
0.44 | 1.5364 | 39.242
0.45 | 1.7677 | 47.123
0.46 | 2.0367 | 56.72
0.47 | 2.3506 | 67.82
0.48 | 2.7392 | 81.55
0.49 | 3.1949 | 97.9
0.5 | 3.7509 | 117.22