## Diode Characteristic (uA-mm)
VGS (V) | VDS = 0.000 V | VDS = 0.500 V
-1.25 | -5.36 | -13.365
-1.24 | -5.175 | -12.939
-1.23 | -5.0259 | -12.543
-1.22 | -4.8465 | -12.172
-1.21 | -4.675 | -11.829
-1.2 | -4.5062 | -11.458
-1.19 | -4.3465 | -11.105
-1.18 | -4.1842 | -10.764
-1.17 | -4.0706 | -10.416
-1.16 | -3.927 | -10.093
-1.15 | -3.7812 | -9.808
-1.14 | -3.6417 | -9.479
-1.13 | -3.5229 | -9.218
-1.12 | -3.4038 | -8.924
-1.11 | -3.2773 | -8.654
-1.1 | -3.1475 | -8.405
-1.09 | -3.0473 | -8.106
-1.08 | -2.9251 | -7.836
-1.07 | -2.84 | -7.636
-1.06 | -2.7141 | -7.364
-1.05 | -2.6273 | -7.154
-1.04 | -2.5368 | -6.931
-1.03 | -2.4347 | -6.745
-1.02 | -2.3559 | -6.484
-1.01 | -2.2509 | -6.274
-1 | -2.1796 | -6.057
-0.99 | -2.1033 | -5.847
-0.98 | -2.0302 | -5.661
-0.97 | -1.9528 | -5.476
-0.96 | -1.8638 | -5.298
-0.95 | -1.794 | -5.157
-0.94 | -1.7299 | -4.9255
-0.93 | -1.6773 | -4.7791
-0.92 | -1.5961 | -4.628
-0.91 | -1.5337 | -4.4707
-0.9 | -1.4724 | -4.3358
-0.89 | -1.4116 | -4.1968
-0.88 | -1.3609 | -4.0641
-0.87 | -1.3156 | -3.9186
-0.86 | -1.2571 | -3.7594
-0.85 | -1.2054 | -3.6482
-0.84 | -1.1525 | -3.5297
-0.83 | -1.1084 | -3.4214
-0.82 | -1.0596 | -3.2892
-0.81 | -1.0157 | -3.1747
-0.8 | -0.9735 | -3.0585
-0.79 | -0.9337 | -2.96
-0.78 | -0.8942 | -2.8438
-0.77 | -0.8594 | -2.7407
-0.76 | -0.82 | -2.6405
-0.75 | -0.781 | -2.5493
-0.74 | -0.7458 | -2.4506
-0.73 | -0.7142 | -2.3532
-0.72 | -0.6816 | -2.2813
-0.71 | -0.6496 | -2.1905
-0.7 | -0.6197 | -2.117
-0.69 | -0.5904 | -2.0472
-0.68 | -0.5616 | -1.9608
-0.67 | -0.5387 | -1.8729
-0.66 | -0.5115 | -1.8172
-0.65 | -0.48706 | -1.752
-0.64 | -0.46369 | -1.6921
-0.63 | -0.44185 | -1.6103
-0.62 | -0.42136 | -1.5545
-0.61 | -0.40237 | -1.5006
-0.6 | -0.38101 | -1.4422
-0.59 | -0.36039 | -1.385
-0.58 | -0.34197 | -1.3267
-0.57 | -0.32387 | -1.2743
-0.56 | -0.30832 | -1.2278
-0.55 | -0.29187 | -1.181
-0.54 | -0.27883 | -1.132
-0.53 | -0.26284 | -1.0897
-0.52 | -0.24712 | -1.049
-0.51 | -0.23465 | -1.0023
-0.5 | -0.22242 | -0.9641
-0.49 | -0.20932 | -0.9288
-0.48 | -0.19777 | -0.8875
-0.47 | -0.18657 | -0.8512
-0.46 | -0.17541 | -0.8152
-0.45 | -0.16644 | -0.7856
-0.44 | -0.15621 | -0.754
-0.43 | -0.1474 | -0.72
-0.42 | -0.13847 | -0.6905
-0.41 | -0.12985 | -0.6576
-0.4 | -0.12203 | -0.6269
-0.39 | -0.11408 | -0.6015
-0.38 | -0.1072 | -0.575
-0.37 | -0.09944 | -0.5494
-0.36 | -0.09329 | -0.5252
-0.35 | -0.08838 | -0.5052
-0.34 | -0.08123 | -0.4843
-0.33 | -0.0759 | -0.46407
-0.32 | -0.07094 | -0.44109
-0.31 | -0.06587 | -0.41737
-0.3 | -0.06118 | -0.39938
-0.29 | -0.05674 | -0.37945
-0.28 | -0.05273 | -0.35824
-0.27 | -0.049387 | -0.33972
-0.26 | -0.046044 | -0.32009
-0.25 | -0.042375 | -0.30057
-0.24 | -0.039153 | -0.28192
-0.23 | -0.035918 | -0.26526
-0.22 | -0.033057 | -0.24819
-0.21 | -0.03049 | -0.23363
-0.2 | -0.027979 | -0.21746
-0.19 | -0.025698 | -0.20337
-0.18 | -0.023414 | -0.18706
-0.17 | -0.021322 | -0.17529
-0.16 | -0.019313 | -0.16248
-0.15 | -0.017521 | -0.14933
-0.14 | -0.015896 | -0.13705
-0.13 | -0.014288 | -0.12572
-0.12 | -0.012812 | -0.11448
-0.11 | -0.011513 | -0.10481
-0.1 | -0.010234 | -0.09633
-0.09 | -0.008905 | -0.0874
-0.08 | -0.007816 | -0.07961
-0.07 | -0.006765 | -0.07238
-0.06 | -0.005763 | -0.06514
-0.05 | -0.0047386 | -0.05879
-0.04 | -0.0038121 | -0.05288
-0.03 | -0.0028902 | -0.047716
-0.02 | -0.0019547 | -0.042744
-0.01 | -0.0010294 | -0.037948
0 | -3.32e-05 | -0.033416
0.01 | 0.0010126 | -0.02943
0.02 | 0.0020947 | -0.025196
0.03 | 0.0033201 | -0.021495
0.04 | 0.0045783 | -0.017592
0.05 | 0.005954 | -0.013256
0.06 | 0.00771 | -0.008932
0.07 | 0.009496 | -0.0037996
0.08 | 0.011548 | 0.0021168
0.09 | 0.013866 | 0.009259
0.1 | 0.016695 | 0.017974
0.11 | 0.019726 | 0.028997
0.12 | 0.023163 | 0.042963
0.13 | 0.027075 | 0.06001
0.14 | 0.03154 | 0.08181
0.15 | 0.036715 | 0.1096
0.16 | 0.042466 | 0.14367
0.17 | 0.048872 | 0.18649
0.18 | 0.056388 | 0.23852
0.19 | 0.06352 | 0.30443
0.2 | 0.07309 | 0.38464
0.21 | 0.08431 | 0.48279
0.22 | 0.09668 | 0.5955
0.23 | 0.11022 | 0.7418
0.24 | 0.12657 | 0.9106
0.25 | 0.14383 | 1.1249
0.26 | 0.16492 | 1.3761
0.27 | 0.18805 | 1.6786
0.28 | 0.21332 | 2.041
0.29 | 0.24175 | 2.4809
0.3 | 0.27399 | 3.0129
0.31 | 0.31101 | 3.6355
0.32 | 0.35207 | 4.3787
0.33 | 0.39766 | 5.2837
0.34 | 0.44874 | 6.303
0.35 | 0.50682 | 7.587
0.36 | 0.5704 | 9.127
0.37 | 0.6452 | 10.992
0.38 | 0.7303 | 13.182
0.39 | 0.8311 | 15.827
0.4 | 0.9376 | 18.993
0.41 | 1.067 | 22.769
0.42 | 1.2164 | 27.418
0.43 | 1.3838 | 32.94
0.44 | 1.5924 | 39.572
0.45 | 1.824 | 47.462
0.46 | 2.1062 | 57.09
0.47 | 2.4303 | 68.42
0.48 | 2.8239 | 82.26
0.49 | 3.2917 | 98.91
0.5 | 3.8427 | 118.31