## Diode Characteristic (uA-mm)
VGS (V) | VDS = 0.000 V | VDS = 0.500 V
-1.25 | -5.803 | -14.656
-1.24 | -5.621 | -14.195
-1.23 | -5.41 | -13.785
-1.22 | -5.243 | -13.394
-1.21 | -5.093 | -12.993
-1.2 | -4.8827 | -12.551
-1.19 | -4.7058 | -12.177
-1.18 | -4.5373 | -11.797
-1.17 | -4.365 | -11.41
-1.16 | -4.241 | -11.066
-1.15 | -4.0704 | -10.725
-1.14 | -3.9271 | -10.395
-1.13 | -3.778 | -10.065
-1.12 | -3.6657 | -9.738
-1.11 | -3.5262 | -9.439
-1.1 | -3.3756 | -9.153
-1.09 | -3.2686 | -8.835
-1.08 | -3.1434 | -8.586
-1.07 | -3.0343 | -8.287
-1.06 | -2.9182 | -8.031
-1.05 | -2.8174 | -7.76
-1.04 | -2.7219 | -7.53
-1.03 | -2.6089 | -7.255
-1.02 | -2.5085 | -7.034
-1.01 | -2.4242 | -6.79
-1 | -2.318 | -6.554
-0.99 | -2.2396 | -6.359
-0.98 | -2.1503 | -6.151
-0.97 | -2.0661 | -5.943
-0.96 | -1.9961 | -5.72
-0.95 | -1.916 | -5.546
-0.94 | -1.8323 | -5.367
-0.93 | -1.7624 | -5.188
-0.92 | -1.6956 | -5.044
-0.91 | -1.6329 | -4.8535
-0.9 | -1.5653 | -4.6836
-0.89 | -1.5112 | -4.5123
-0.88 | -1.4436 | -4.3655
-0.87 | -1.3775 | -4.2131
-0.86 | -1.3215 | -4.063
-0.85 | -1.2657 | -3.9254
-0.84 | -1.2107 | -3.7871
-0.83 | -1.1636 | -3.6688
-0.82 | -1.111 | -3.5226
-0.81 | -1.0659 | -3.4091
-0.8 | -1.022 | -3.2774
-0.79 | -0.9762 | -3.1602
-0.78 | -0.9348 | -3.0407
-0.77 | -0.8933 | -2.9451
-0.76 | -0.8538 | -2.8351
-0.75 | -0.8135 | -2.7273
-0.74 | -0.7778 | -2.6407
-0.73 | -0.7433 | -2.545
-0.72 | -0.7093 | -2.4487
-0.71 | -0.6775 | -2.3768
-0.7 | -0.6403 | -2.2784
-0.69 | -0.614 | -2.1956
-0.68 | -0.584 | -2.1151
-0.67 | -0.5555 | -2.0248
-0.66 | -0.529 | -1.9564
-0.65 | -0.5069 | -1.8777
-0.64 | -0.48349 | -1.8052
-0.63 | -0.45933 | -1.7352
-0.62 | -0.43657 | -1.667
-0.61 | -0.41717 | -1.6023
-0.6 | -0.39727 | -1.5426
-0.59 | -0.3773 | -1.4772
-0.58 | -0.35324 | -1.4155
-0.57 | -0.33684 | -1.3692
-0.56 | -0.31981 | -1.3075
-0.55 | -0.30328 | -1.2572
-0.54 | -0.28764 | -1.2067
-0.53 | -0.27123 | -1.1541
-0.52 | -0.25608 | -1.1058
-0.51 | -0.24243 | -1.0634
-0.5 | -0.2302 | -1.0204
-0.49 | -0.21717 | -0.9814
-0.48 | -0.20469 | -0.9402
-0.47 | -0.19402 | -0.9104
-0.46 | -0.18199 | -0.8653
-0.45 | -0.17112 | -0.8295
-0.44 | -0.16063 | -0.7981
-0.43 | -0.15097 | -0.7645
-0.42 | -0.14219 | -0.7284
-0.41 | -0.13342 | -0.697
-0.4 | -0.12518 | -0.6658
-0.39 | -0.11695 | -0.6337
-0.38 | -0.11039 | -0.6059
-0.37 | -0.10348 | -0.5773
-0.36 | -0.09626 | -0.5557
-0.35 | -0.09035 | -0.5309
-0.34 | -0.08441 | -0.5083
-0.33 | -0.07867 | -0.48554
-0.32 | -0.07286 | -0.46718
-0.31 | -0.06741 | -0.44482
-0.3 | -0.06321 | -0.42417
-0.29 | -0.05828 | -0.40152
-0.28 | -0.05443 | -0.37992
-0.27 | -0.05048 | -0.36069
-0.26 | -0.046958 | -0.34053
-0.25 | -0.043423 | -0.32088
-0.24 | -0.040351 | -0.30353
-0.23 | -0.037396 | -0.28318
-0.22 | -0.033981 | -0.26821
-0.21 | -0.031334 | -0.25057
-0.2 | -0.028998 | -0.23383
-0.19 | -0.026362 | -0.21688
-0.18 | -0.023892 | -0.20114
-0.17 | -0.0219 | -0.18775
-0.16 | -0.019891 | -0.17451
-0.15 | -0.018063 | -0.16049
-0.14 | -0.016264 | -0.14761
-0.13 | -0.014681 | -0.13453
-0.12 | -0.013147 | -0.12374
-0.11 | -0.011855 | -0.11323
-0.1 | -0.010415 | -0.10338
-0.09 | -0.009131 | -0.09456
-0.08 | -0.008015 | -0.08537
-0.07 | -0.006999 | -0.07764
-0.06 | -0.005884 | -0.07021
-0.05 | -0.0048728 | -0.06343
-0.04 | -0.0039389 | -0.0571
-0.03 | -0.0029407 | -0.05156
-0.02 | -0.00202 | -0.045688
-0.01 | -0.0010105 | -0.040989
0 | -2.34e-05 | -0.035749
0.01 | 0.0010352 | -0.031601
0.02 | 0.0021447 | -0.027217
0.03 | 0.003428 | -0.023076
0.04 | 0.004747 | -0.01914
0.05 | 0.006275 | -0.014546
0.06 | 0.007921 | -0.009954
0.07 | 0.009859 | -0.0047132
0.08 | 0.012041 | 0.0014123
0.09 | 0.014586 | 0.008616
0.1 | 0.017383 | 0.017837
0.11 | 0.020524 | 0.029095
0.12 | 0.024133 | 0.04325
0.13 | 0.028518 | 0.06063
0.14 | 0.033146 | 0.08312
0.15 | 0.03837 | 0.11091
0.16 | 0.044228 | 0.14652
0.17 | 0.051538 | 0.19039
0.18 | 0.05859 | 0.24413
0.19 | 0.06748 | 0.3115
0.2 | 0.0778 | 0.39284
0.21 | 0.08968 | 0.49357
0.22 | 0.10268 | 0.6075
0.23 | 0.11771 | 0.7547
0.24 | 0.13446 | 0.9333
0.25 | 0.15392 | 1.1504
0.26 | 0.17656 | 1.4096
0.27 | 0.19942 | 1.714
0.28 | 0.2269 | 2.092
0.29 | 0.25698 | 2.536
0.3 | 0.29291 | 3.0685
0.31 | 0.33118 | 3.7106
0.32 | 0.37446 | 4.4756
0.33 | 0.4227 | 5.398
0.34 | 0.47658 | 6.443
0.35 | 0.53947 | 7.76
0.36 | 0.601 | 9.334
0.37 | 0.6755 | 11.202
0.38 | 0.77 | 13.443
0.39 | 0.8683 | 16.134
0.4 | 0.9865 | 19.343
0.41 | 1.1167 | 23.193
0.42 | 1.2689 | 27.91
0.43 | 1.4436 | 33.514
0.44 | 1.6488 | 40.125
0.45 | 1.8894 | 48.24
0.46 | 2.1767 | 57.88
0.47 | 2.5063 | 69.61
0.48 | 2.915 | 83.51
0.49 | 3.3954 | 99.94
0.5 | 3.9685 | 120.02