## Diode Characteristic (uA-mm)
VGS (V) | VDS = 0.000 V | VDS = 0.500 V
-1.25 | -6.192 | -15.353
-1.24 | -5.978 | -14.943
-1.23 | -5.773 | -14.488
-1.22 | -5.549 | -14.132
-1.21 | -5.354 | -13.602
-1.2 | -5.187 | -13.203
-1.19 | -5.005 | -12.737
-1.18 | -4.8213 | -12.405
-1.17 | -4.6509 | -12.023
-1.16 | -4.4981 | -11.635
-1.15 | -4.3354 | -11.263
-1.14 | -4.1651 | -10.896
-1.13 | -4.0206 | -10.577
-1.12 | -3.8646 | -10.203
-1.11 | -3.7247 | -9.941
-1.1 | -3.6097 | -9.618
-1.09 | -3.4711 | -9.292
-1.08 | -3.3575 | -8.978
-1.07 | -3.2353 | -8.707
-1.06 | -3.1211 | -8.445
-1.05 | -3.0088 | -8.159
-1.04 | -2.8818 | -7.922
-1.03 | -2.7755 | -7.701
-1.02 | -2.6723 | -7.403
-1.01 | -2.5799 | -7.228
-1 | -2.4771 | -6.942
-0.99 | -2.3792 | -6.704
-0.98 | -2.2903 | -6.521
-0.97 | -2.1917 | -6.292
-0.96 | -2.1187 | -6.074
-0.95 | -2.0325 | -5.841
-0.94 | -1.9515 | -5.668
-0.93 | -1.8766 | -5.459
-0.92 | -1.8163 | -5.267
-0.91 | -1.7439 | -5.106
-0.9 | -1.6694 | -4.9099
-0.89 | -1.5932 | -4.7585
-0.88 | -1.537 | -4.6157
-0.87 | -1.4745 | -4.454
-0.86 | -1.4131 | -4.2568
-0.85 | -1.3536 | -4.1486
-0.84 | -1.3026 | -3.9978
-0.83 | -1.2474 | -3.8649
-0.82 | -1.1926 | -3.7212
-0.81 | -1.1459 | -3.5783
-0.8 | -1.0916 | -3.4611
-0.79 | -1.0461 | -3.3491
-0.78 | -0.9949 | -3.2221
-0.77 | -0.9525 | -3.1017
-0.76 | -0.9043 | -2.9749
-0.75 | -0.8701 | -2.8738
-0.74 | -0.8259 | -2.7667
-0.73 | -0.7933 | -2.6821
-0.72 | -0.756 | -2.574
-0.71 | -0.7227 | -2.4651
-0.7 | -0.6864 | -2.3716
-0.69 | -0.6526 | -2.2901
-0.68 | -0.622 | -2.2055
-0.67 | -0.5933 | -2.1192
-0.66 | -0.5625 | -2.0336
-0.65 | -0.5371 | -1.9552
-0.64 | -0.5137 | -1.8879
-0.63 | -0.4909 | -1.8153
-0.62 | -0.46491 | -1.7419
-0.61 | -0.44119 | -1.6781
-0.6 | -0.4217 | -1.6027
-0.59 | -0.40219 | -1.5496
-0.58 | -0.38114 | -1.4896
-0.57 | -0.36151 | -1.4343
-0.56 | -0.34284 | -1.3678
-0.55 | -0.32542 | -1.3174
-0.54 | -0.30721 | -1.2687
-0.53 | -0.29203 | -1.2157
-0.52 | -0.27422 | -1.1668
-0.51 | -0.25964 | -1.1203
-0.5 | -0.24651 | -1.0747
-0.49 | -0.23278 | -1.0292
-0.48 | -0.21893 | -0.9864
-0.47 | -0.20674 | -0.9468
-0.46 | -0.19468 | -0.9078
-0.45 | -0.18318 | -0.8661
-0.44 | -0.1729 | -0.8356
-0.43 | -0.16167 | -0.8023
-0.42 | -0.1519 | -0.767
-0.41 | -0.14286 | -0.7309
-0.4 | -0.13395 | -0.6941
-0.39 | -0.12461 | -0.6643
-0.38 | -0.11762 | -0.6336
-0.37 | -0.1097 | -0.6107
-0.36 | -0.1033 | -0.5822
-0.35 | -0.09637 | -0.5562
-0.34 | -0.08997 | -0.5284
-0.33 | -0.08359 | -0.5058
-0.32 | -0.07824 | -0.48412
-0.31 | -0.07237 | -0.46043
-0.3 | -0.06689 | -0.4402
-0.29 | -0.06232 | -0.41538
-0.28 | -0.05805 | -0.3981
-0.27 | -0.05334 | -0.3767
-0.26 | -0.049584 | -0.35568
-0.25 | -0.045559 | -0.33612
-0.24 | -0.042286 | -0.31671
-0.23 | -0.039065 | -0.2987
-0.22 | -0.03585 | -0.27856
-0.21 | -0.032961 | -0.2591
-0.2 | -0.030116 | -0.24538
-0.19 | -0.02739 | -0.22543
-0.18 | -0.025169 | -0.21165
-0.17 | -0.02272 | -0.19619
-0.16 | -0.020712 | -0.18206
-0.15 | -0.018759 | -0.16933
-0.14 | -0.016873 | -0.15464
-0.13 | -0.01516 | -0.14154
-0.12 | -0.013687 | -0.13062
-0.11 | -0.012144 | -0.11904
-0.1 | -0.010778 | -0.11055
-0.09 | -0.009555 | -0.10008
-0.08 | -0.008319 | -0.09168
-0.07 | -0.007166 | -0.08187
-0.06 | -0.006092 | -0.07408
-0.05 | -0.005136 | -0.06669
-0.04 | -0.0040922 | -0.05974
-0.03 | -0.0030385 | -0.05413
-0.02 | -0.0020991 | -0.048247
-0.01 | -0.0010694 | -0.042826
0 | -5.26e-05 | -0.037282
0.01 | 0.0010891 | -0.032982
0.02 | 0.0022276 | -0.028118
0.03 | 0.0035555 | -0.024179
0.04 | 0.0049289 | -0.019795
0.05 | 0.006382 | -0.015217
0.06 | 0.008293 | -0.010346
0.07 | 0.010234 | -0.0049549
0.08 | 0.012473 | 0.0012919
0.09 | 0.015001 | 0.008896
0.1 | 0.017979 | 0.018057
0.11 | 0.02122 | 0.02948
0.12 | 0.024963 | 0.043944
0.13 | 0.029166 | 0.06131
0.14 | 0.034105 | 0.08431
0.15 | 0.039696 | 0.11224
0.16 | 0.045888 | 0.14818
0.17 | 0.053108 | 0.1918
0.18 | 0.05995 | 0.24652
0.19 | 0.06891 | 0.31416
0.2 | 0.07964 | 0.39549
0.21 | 0.09133 | 0.49668
0.22 | 0.10462 | 0.6125
0.23 | 0.1204 | 0.7603
0.24 | 0.137 | 0.9402
0.25 | 0.15693 | 1.1581
0.26 | 0.17723 | 1.417
0.27 | 0.20201 | 1.7335
0.28 | 0.22953 | 2.1097
0.29 | 0.25914 | 2.559
0.3 | 0.29485 | 3.0982
0.31 | 0.33218 | 3.7482
0.32 | 0.37726 | 4.5144
0.33 | 0.42596 | 5.4396
0.34 | 0.48041 | 6.495
0.35 | 0.54384 | 7.823
0.36 | 0.5994 | 9.399
0.37 | 0.6785 | 11.314
0.38 | 0.7692 | 13.574
0.39 | 0.8727 | 16.316
0.4 | 0.9841 | 19.532
0.41 | 1.1191 | 23.475
0.42 | 1.2723 | 28.204
0.43 | 1.4529 | 33.877
0.44 | 1.6604 | 40.646
0.45 | 1.9039 | 48.811
0.46 | 2.1932 | 58.52
0.47 | 2.5304 | 70.31
0.48 | 2.9331 | 84.41
0.49 | 3.4143 | 101.21
0.5 | 3.9879 | 121.67