## Diode Characteristic (uA-mm)
VGS (V) | VDS = 0.000 V | VDS = 0.500 V
-1.25 | -6.079 | -15.517
-1.24 | -5.898 | -15.039
-1.23 | -5.676 | -14.567
-1.22 | -5.468 | -14.093
-1.21 | -5.274 | -13.673
-1.2 | -5.092 | -13.216
-1.19 | -4.8934 | -12.854
-1.18 | -4.7512 | -12.443
-1.17 | -4.5836 | -12.043
-1.16 | -4.4236 | -11.63
-1.15 | -4.2433 | -11.299
-1.14 | -4.0938 | -10.955
-1.13 | -3.9511 | -10.581
-1.12 | -3.7937 | -10.278
-1.11 | -3.653 | -9.982
-1.1 | -3.5223 | -9.653
-1.09 | -3.393 | -9.339
-1.08 | -3.2789 | -9.045
-1.07 | -3.1583 | -8.734
-1.06 | -3.0385 | -8.474
-1.05 | -2.9386 | -8.177
-1.04 | -2.8096 | -7.906
-1.03 | -2.7133 | -7.643
-1.02 | -2.6158 | -7.397
-1.01 | -2.5198 | -7.186
-1 | -2.4267 | -6.944
-0.99 | -2.3265 | -6.744
-0.98 | -2.2409 | -6.495
-0.97 | -2.158 | -6.269
-0.96 | -2.0664 | -6.034
-0.95 | -1.9817 | -5.853
-0.94 | -1.8989 | -5.676
-0.93 | -1.8249 | -5.485
-0.92 | -1.7496 | -5.287
-0.91 | -1.6896 | -5.089
-0.9 | -1.6248 | -4.9276
-0.89 | -1.5473 | -4.7403
-0.88 | -1.486 | -4.5656
-0.87 | -1.4311 | -4.4304
-0.86 | -1.3715 | -4.2725
-0.85 | -1.3171 | -4.1
-0.84 | -1.2572 | -3.9577
-0.83 | -1.1976 | -3.832
-0.82 | -1.1519 | -3.6926
-0.81 | -1.103 | -3.5706
-0.8 | -1.0535 | -3.4418
-0.79 | -1.0104 | -3.3397
-0.78 | -0.9675 | -3.2152
-0.77 | -0.9273 | -3.1059
-0.76 | -0.8842 | -2.9845
-0.75 | -0.8484 | -2.8815
-0.74 | -0.8088 | -2.7602
-0.73 | -0.7766 | -2.6689
-0.72 | -0.7376 | -2.5583
-0.71 | -0.7021 | -2.4644
-0.7 | -0.6717 | -2.3795
-0.69 | -0.6424 | -2.3033
-0.68 | -0.6141 | -2.2228
-0.67 | -0.5809 | -2.1277
-0.66 | -0.5556 | -2.0469
-0.65 | -0.5245 | -1.9616
-0.64 | -0.5003 | -1.8883
-0.63 | -0.47943 | -1.8248
-0.62 | -0.45731 | -1.7527
-0.61 | -0.43448 | -1.6681
-0.6 | -0.41043 | -1.6199
-0.59 | -0.3894 | -1.5496
-0.58 | -0.36953 | -1.4894
-0.57 | -0.35171 | -1.4256
-0.56 | -0.33405 | -1.3675
-0.55 | -0.31657 | -1.3148
-0.54 | -0.29967 | -1.2715
-0.53 | -0.28384 | -1.2182
-0.52 | -0.26857 | -1.1659
-0.51 | -0.25235 | -1.114
-0.5 | -0.23878 | -1.0716
-0.49 | -0.22631 | -1.0269
-0.48 | -0.21385 | -0.989
-0.47 | -0.20158 | -0.9417
-0.46 | -0.19032 | -0.9094
-0.45 | -0.17871 | -0.874
-0.44 | -0.16852 | -0.8336
-0.43 | -0.15801 | -0.8046
-0.42 | -0.14959 | -0.7624
-0.41 | -0.14043 | -0.7346
-0.4 | -0.13094 | -0.7027
-0.39 | -0.12214 | -0.6734
-0.38 | -0.11586 | -0.6357
-0.37 | -0.10772 | -0.6043
-0.36 | -0.1011 | -0.5837
-0.35 | -0.09454 | -0.5585
-0.34 | -0.08848 | -0.5356
-0.33 | -0.08224 | -0.5088
-0.32 | -0.07634 | -0.48905
-0.31 | -0.07106 | -0.46482
-0.3 | -0.06621 | -0.4454
-0.29 | -0.06107 | -0.41771
-0.28 | -0.05657 | -0.40013
-0.27 | -0.05254 | -0.37764
-0.26 | -0.048924 | -0.3591
-0.25 | -0.045269 | -0.33826
-0.24 | -0.042033 | -0.3212
-0.23 | -0.038454 | -0.2997
-0.22 | -0.035612 | -0.282
-0.21 | -0.032608 | -0.26288
-0.2 | -0.029912 | -0.24994
-0.19 | -0.027459 | -0.23484
-0.18 | -0.025053 | -0.21785
-0.17 | -0.023059 | -0.20112
-0.16 | -0.020712 | -0.18449
-0.15 | -0.018747 | -0.17176
-0.14 | -0.017042 | -0.15855
-0.13 | -0.015259 | -0.14582
-0.12 | -0.013713 | -0.13352
-0.11 | -0.012212 | -0.12283
-0.1 | -0.010884 | -0.11221
-0.09 | -0.009573 | -0.1022
-0.08 | -0.00837 | -0.09255
-0.07 | -0.007246 | -0.0843
-0.06 | -0.006142 | -0.07663
-0.05 | -0.005076 | -0.06944
-0.04 | -0.0041026 | -0.06272
-0.03 | -0.0030845 | -0.057
-0.02 | -0.0021034 | -0.05002
-0.01 | -0.0010665 | -0.044556
0 | 8.6e-06 | -0.038804
0.01 | 0.0010654 | -0.034245
0.02 | 0.0022953 | -0.029666
0.03 | 0.0035314 | -0.025321
0.04 | 0.004982 | -0.020477
0.05 | 0.0065 | -0.015936
0.06 | 0.008244 | -0.010976
0.07 | 0.010213 | -0.005659
0.08 | 0.012434 | 0.0008154
0.09 | 0.015076 | 0.008503
0.1 | 0.01798 | 0.017736
0.11 | 0.02135 | 0.029272
0.12 | 0.025136 | 0.043488
0.13 | 0.029539 | 0.06117
0.14 | 0.034274 | 0.08411
0.15 | 0.03986 | 0.1122
0.16 | 0.046393 | 0.14785
0.17 | 0.053581 | 0.19172
0.18 | 0.06082 | 0.24591
0.19 | 0.07012 | 0.31289
0.2 | 0.0811 | 0.39437
0.21 | 0.09335 | 0.49465
0.22 | 0.10736 | 0.6101
0.23 | 0.12271 | 0.7583
0.24 | 0.13975 | 0.9342
0.25 | 0.16021 | 1.1532
0.26 | 0.18198 | 1.4079
0.27 | 0.20607 | 1.72
0.28 | 0.23505 | 2.0889
0.29 | 0.26543 | 2.5377
0.3 | 0.30241 | 3.0802
0.31 | 0.34291 | 3.7134
0.32 | 0.38581 | 4.469
0.33 | 0.43777 | 5.3798
0.34 | 0.49286 | 6.416
0.35 | 0.55602 | 7.728
0.36 | 0.6144 | 9.29
0.37 | 0.6952 | 11.181
0.38 | 0.7849 | 13.41
0.39 | 0.8886 | 16.06
0.4 | 1.0082 | 19.243
0.41 | 1.1377 | 23.045
0.42 | 1.2933 | 27.739
0.43 | 1.4737 | 33.262
0.44 | 1.6721 | 39.945
0.45 | 1.918 | 47.849
0.46 | 2.2046 | 57.52
0.47 | 2.5377 | 68.88
0.48 | 2.9371 | 82.63
0.49 | 3.4217 | 99.07
0.5 | 3.9882 | 118.7